## Data
H | B
14170.24 | 1.899129 | Bm_min | Bm_max
14165.9 | 1.899063 | -1.899129 | 1.899129
14157.99 | 1.898925
14146.41 | 1.898715 | Number of Points
14130.73 | 1.898434 | 513
14111.47 | 1.898082
14088.5 | 1.897657
14061.73 | 1.897161
14031.05 | 1.896593
13996.29 | 1.895954
13957.4 | 1.895244
13914.8 | 1.894464
13868.8 | 1.893614
13819.69 | 1.892695
13767.05 | 1.891705
13710.68 | 1.890646
13650.11 | 1.889518
13586.27 | 1.888319
13519.62 | 1.88705
13450.13 | 1.885711
13376.35 | 1.884302
13298.42 | 1.882821
13217.58 | 1.881269
13133.04 | 1.879646
13045.48 | 1.877951
12954.78 | 1.876186
12861.18 | 1.87435
12764.09 | 1.872444
12663.34 | 1.870468
12559.66 | 1.868421
12452.92 | 1.866305
12343.75 | 1.86412
12231.5 | 1.861866
12116.59 | 1.859543
11998.73 | 1.857151
11877.95 | 1.854689
11753.9 | 1.852157
11627.3 | 1.849555
11498.58 | 1.846884
11367.37 | 1.844143
11233.74 | 1.841332
11097.06 | 1.838454
10958.28 | 1.835507
10817.2 | 1.832494
10674.04 | 1.829415
10528.9 | 1.826271
10381.49 | 1.82306
10232.2 | 1.819782
10081.32 | 1.816439
9928.276 | 1.813029
9773.262 | 1.809552
9616.573 | 1.806006
9457.675 | 1.802391
9297.354 | 1.798708
9135.427 | 1.794954
8971.106 | 1.791131
8805.707 | 1.787239
8639.376 | 1.783277
8470.395 | 1.779246
8301.093 | 1.775147
8130.662 | 1.770981
7957.701 | 1.766747
7785.188 | 1.762446
7611.65 | 1.75808
7435.892 | 1.753648
7260.507 | 1.74915
7085.198 | 1.744587
6906.497 | 1.739959
6728.742 | 1.735268
6551.731 | 1.730513
6372.354 | 1.725696
6194.427 | 1.720818
6015.355 | 1.715878
5836.751 | 1.710877
5657.179 | 1.705816
5478.222 | 1.700695
5300.787 | 1.695516
5122.266 | 1.690276
4945.303 | 1.684975
4769.346 | 1.679611
4590.745 | 1.674184
4415.457 | 1.668693
4239.786 | 1.663137
4064.176 | 1.657514
3890.386 | 1.651823
3716.092 | 1.646064
3543.835 | 1.640235
3373.061 | 1.634338
3203.298 | 1.628373
3034.59 | 1.622341
2867.803 | 1.616242
2704.022 | 1.610079
2542.216 | 1.603856
2383.174 | 1.597574
2227.382 | 1.591235
2074.266 | 1.584843
1925.089 | 1.578402
1780.636 | 1.571912
1640.613 | 1.565377
1505.607 | 1.558798
1375.711 | 1.552175
1251.174 | 1.545506
1132.636 | 1.538792
1020.543 | 1.532027
915.5356 | 1.525208
817.5211 | 1.518328
726.6102 | 1.511382
642.7674 | 1.504364
565.8749 | 1.497271
496.1681 | 1.490098
433.4508 | 1.482844
377.4485 | 1.475507
327.683 | 1.468091
283.9189 | 1.4606
245.5836 | 1.453041
212.0739 | 1.445424
183.201 | 1.437756
158.0467 | 1.430047
136.2063 | 1.422303
117.4347 | 1.414529
100.9189 | 1.406728
86.32064 | 1.398898
73.73061 | 1.391037
62.24031 | 1.383142
52.15627 | 1.375205
43.09228 | 1.367223
34.8816 | 1.359188
27.40531 | 1.351096
20.58371 | 1.342941
14.37145 | 1.33472
8.51596 | 1.32643
3.376469 | 1.318072
-1.440578 | 1.309645
-5.973187 | 1.301153
-10.01906 | 1.292598
-13.80135 | 1.283985
-17.35069 | 1.275319
-20.85957 | 1.266605
-23.86578 | 1.257846
-26.76777 | 1.249046
-29.38043 | 1.240207
-31.93791 | 1.231332
-34.24039 | 1.222422
-36.54531 | 1.213476
-38.74602 | 1.204494
-40.82413 | 1.195476
-42.78577 | 1.186419
-44.96441 | 1.177322
-46.78016 | 1.168184
-48.49414 | 1.159001
-50.29639 | 1.149773
-51.96991 | 1.140498
-53.70474 | 1.131177
-55.41749 | 1.121808
-56.81884 | 1.112394
-58.36117 | 1.102933
-59.82995 | 1.093428
-61.16509 | 1.083877
-62.58237 | 1.074283
-64.05973 | 1.064643
-65.44636 | 1.054958
-66.90288 | 1.04523
-68.20737 | 1.035459
-69.57684 | 1.025648
-70.82003 | 1.015798
-71.91119 | 1.005911
-73.4192 | 0.9959895
-74.49074 | 0.9860341
-75.62359 | 0.9760464
-76.78954 | 0.966027
-77.92238 | 0.9559759
-79.01967 | 0.9458928
-80.17949 | 0.9357773
-81.45088 | 0.9256284
-82.51629 | 0.9154452
-83.59397 | 0.9052267
-84.75991 | 0.8949725
-85.93322 | 0.8846818
-87.16169 | 0.8743549
-88.27983 | 0.8639926
-89.52424 | 0.8535953
-90.5823 | 0.843164
-91.67714 | 0.8327006
-92.8627 | 0.8222061
-93.87417 | 0.811682
-95.02786 | 0.8011285
-96.30906 | 0.7905463
-97.4701 | 0.7799355
-98.43376 | 0.7692954
-99.73334 | 0.7586251
-100.6663 | 0.7479244
-101.9524 | 0.7371936
-103.1429 | 0.7264332
-104.4131 | 0.7156438
-105.5153 | 0.7048262
-106.6334 | 0.693982
-107.9134 | 0.6831118
-109.1762 | 0.6722167
-110.3507 | 0.6612979
-111.4921 | 0.6503563
-112.8052 | 0.6393928
-113.9515 | 0.6284073
-115.1739 | 0.6174002
-116.5017 | 0.6063714
-117.7399 | 0.5953205
-119.0567 | 0.5842468
-120.2337 | 0.5731496
-121.6841 | 0.5620289
-123.0106 | 0.5508847
-124.4426 | 0.539717
-125.8673 | 0.5285267
-127.2147 | 0.5173149
-128.6319 | 0.5060836
-130.1878 | 0.4948343
-131.2213 | 0.4835684
-132.8654 | 0.4722868
-134.279 | 0.4609899
-135.7343 | 0.4496769
-137.0829 | 0.4383477
-138.4745 | 0.4270017
-140.0781 | 0.4156383
-141.6768 | 0.4042574
-143.1493 | 0.3928588
-144.634 | 0.3814428
-146.0991 | 0.3700108
-147.7027 | 0.3585638
-149.3468 | 0.347103
-150.6881 | 0.3356295
-152.3261 | 0.3241447
-153.9371 | 0.3126496
-155.5836 | 0.301145
-157.1345 | 0.2896312
-158.7419 | 0.2781079
-160.2253 | 0.2665754
-161.8339 | 0.255034
-163.5626 | 0.243483
-165.111 | 0.2319223
-166.6264 | 0.2203524
-168.2877 | 0.2087739
-170.1659 | 0.197187
-171.6396 | 0.1855918
-173.4738 | 0.173989
-175.1105 | 0.1623797
-176.7436 | 0.1507638
-178.3546 | 0.1391421
-180.0428 | 0.1275145
-181.8168 | 0.1158811
-183.3776 | 0.1042427
-185.1247 | 0.09260022
-186.7209 | 0.08095433
-188.544 | 0.06930522
-190.1906 | 0.05765277
-191.9291 | 0.045997
-193.4812 | 0.03433783
-195.2626 | 0.02267531
-197.0244 | 0.01100995
-198.6575 | -0.0006579087
-200.3874 | -0.01232753
-202.2498 | -0.02399803
-203.8252 | -0.03566877
-205.4803 | -0.04733909
-207.3427 | -0.05900821
-209.0002 | -0.07067539
-210.7743 | -0.08233991
-212.4233 | -0.09400069
-214.022 | -0.1056564
-215.8697 | -0.117306
-217.3151 | -0.1289493
-218.9629 | -0.1405861
-220.7284 | -0.1522164
-222.4007 | -0.1638399
-224.2385 | -0.1754565
-225.8348 | -0.1870657
-227.3379 | -0.1986668
-229.0359 | -0.2102589
-230.6383 | -0.2218419
-232.356 | -0.2334155
-234.0847 | -0.2449794
-235.6135 | -0.2565337
-237.2147 | -0.2680786
-238.7705 | -0.2796142
-240.4134 | -0.2911406
-242.3125 | -0.302658
-243.8046 | -0.3141655
-245.4021 | -0.325662
-247.1553 | -0.3371465
-248.759 | -0.3486179
-250.2461 | -0.3600749
-251.9074 | -0.3715163
-253.3185 | -0.3829412
-255.046 | -0.3943493
-256.4694 | -0.4057406
-258.0326 | -0.4171153
-259.5418 | -0.4284739
-261.1626 | -0.4398174
-262.7577 | -0.4511463
-264.3466 | -0.4624611
-265.927 | -0.4737618
-267.5183 | -0.4850481
-268.9651 | -0.496319
-270.5197 | -0.5075734
-271.9897 | -0.5188094
-273.5332 | -0.5300254
-275.1393 | -0.5412201
-276.407 | -0.5523922
-277.85 | -0.5635405
-279.2759 | -0.5746646
-280.5522 | -0.5857642
-282.1117 | -0.5968396
-283.4505 | -0.6078912
-284.9156 | -0.6189198
-286.4641 | -0.629926
-287.711 | -0.6409099
-289.2803 | -0.6518713
-290.7184 | -0.6628096
-291.9935 | -0.6737244
-293.6596 | -0.684615
-294.8856 | -0.6954803
-296.4476 | -0.7063197
-297.9789 | -0.7171326
-299.1117 | -0.7279183
-300.4224 | -0.7386764
-301.6607 | -0.7494065
-303.252 | -0.7601077
-304.4229 | -0.7707796
-305.5496 | -0.7814219
-306.8786 | -0.7920344
-308.1316 | -0.8026169
-309.5538 | -0.8131691
-310.7026 | -0.823691
-311.9347 | -0.8341827
-313.4452 | -0.844644
-314.5854 | -0.8550742
-315.9549 | -0.8654727
-317.1539 | -0.8758389
-318.4179 | -0.8861716
-319.807 | -0.8964695
-321.0796 | -0.9067316
-322.3351 | -0.9169574
-323.4937 | -0.9271469
-324.8864 | -0.9373006
-326.2706 | -0.9474189
-327.5089 | -0.9575026
-328.8784 | -0.9675525
-330.471 | -0.9775686
-331.7289 | -0.9875507
-333.3117 | -0.9974987
-334.9092 | -1.007411
-336.1695 | -1.017287
-337.5218 | -1.027124
-339.253 | -1.036923
-340.7978 | -1.04668
-342.0532 | -1.056396
-343.6017 | -1.06607
-345.3279 | -1.0757
-347.0836 | -1.085288
-348.6566 | -1.094833
-350.6624 | -1.104338
-352.6154 | -1.113802
-354.6764 | -1.123228
-356.8366 | -1.132617
-358.8547 | -1.141967
-361.3239 | -1.151279
-363.7232 | -1.160549
-366.2794 | -1.169776
-368.9828 | -1.178955
-371.8579 | -1.188083
-374.7255 | -1.197159
-377.7759 | -1.206182
-381.1879 | -1.215151
-384.8721 | -1.22407
-388.6507 | -1.23294
-392.8155 | -1.241767
-397.2414 | -1.250552
-402.186 | -1.2593
-407.6283 | -1.268012
-413.3649 | -1.276688
-419.5477 | -1.285326
-426.1535 | -1.293924
-433.2069 | -1.302477
-440.7138 | -1.310981
-448.8607 | -1.319432
-457.3902 | -1.327826
-466.6748 | -1.336161
-476.7834 | -1.344436
-487.6644 | -1.352651
-499.2834 | -1.360808
-511.9911 | -1.368906
-525.8158 | -1.376948
-541.0001 | -1.384935
-557.5023 | -1.392867
-575.5604 | -1.400745
-595.1351 | -1.40857
-616.7573 | -1.416345
-640.5029 | -1.424072
-666.6307 | -1.431751
-695.2118 | -1.439386
-726.9351 | -1.446978
-761.9013 | -1.454528
-800.5333 | -1.462039
-843.2995 | -1.469509
-890.4021 | -1.476937
-942.3573 | -1.484319
-999.6432 | -1.491649
-1062.555 | -1.49892
-1131.482 | -1.506124
-1206.944 | -1.513257
-1288.586 | -1.520316
-1376.563 | -1.5273
-1470.939 | -1.534212
-1571.607 | -1.541055
-1678.196 | -1.547833
-1791.038 | -1.554552
-1909.918 | -1.561213
-2034.723 | -1.567821
-2165.118 | -1.574377
-2300.491 | -1.580881
-2440.122 | -1.587335
-2584.262 | -1.593737
-2732.325 | -1.600087
-2884.022 | -1.606383
-3039.657 | -1.612625
-3198.293 | -1.618811
-3359.409 | -1.624938
-3522.724 | -1.631003
-3687.803 | -1.637004
-3855.767 | -1.642938
-4024.757 | -1.648806
-4194.894 | -1.654605
-4366.84 | -1.660335
-4538.01 | -1.665996
-4712.406 | -1.671587
-4887.12 | -1.677109
-5059.97 | -1.682562
-5235.202 | -1.687947
-5410.485 | -1.693264
-5585.637 | -1.698515
-5761.532 | -1.703701
-5939.967 | -1.708823
-6114.854 | -1.713883
-6291.211 | -1.71888
-6467.984 | -1.723815
-6645.817 | -1.728686
-6819.062 | -1.733495
-6996.069 | -1.738241
-7173.031 | -1.742924
-7345.693 | -1.747543
-7519.982 | -1.752097
-7694.946 | -1.756585
-7866.296 | -1.761007
-8038.232 | -1.765363
-8210.37 | -1.769651
-8378.946 | -1.773872
-8547.436 | -1.778026
-8715.488 | -1.78211
-8880.666 | -1.786126
-9045.446 | -1.790072
-9208.876 | -1.793949
-9369.996 | -1.797755
-9529.889 | -1.801492
-9687.987 | -1.805157
-9843.995 | -1.808751
-9998.264 | -1.812274
-10150.3 | -1.815727
-10300.25 | -1.819109
-10448.42 | -1.822422
-10594.53 | -1.825666
-10738.38 | -1.828841
-10880.3 | -1.831947
-11020.09 | -1.834985
-11157.52 | -1.837955
-11292.52 | -1.840856
-11424.88 | -1.843688
-11554.61 | -1.84645
-11681.92 | -1.849142
-11807.2 | -1.851765
-11929.47 | -1.854319
-12048.94 | -1.856802
-12165.66 | -1.859216
-12279.72 | -1.86156
-12390.54 | -1.863835
-12498.55 | -1.86604
-12603.82 | -1.868176
-12706.2 | -1.870241
-12805.59 | -1.872236
-12901.23 | -1.87416
-12993.52 | -1.876013
-13082.92 | -1.877793
-13169.25 | -1.879502
-13252.22 | -1.881138
-13331.67 | -1.882702
-13407.89 | -1.884195
-13480 | -1.885615
-13548.29 | -1.886964
-13613.27 | -1.888242
-13675.91 | -1.889449
-13734.67 | -1.890586
-13789.47 | -1.891652
-13840.35 | -1.892648
-13888.11 | -1.893573
-13932.51 | -1.894427
-13973.29 | -1.895209
-14010.53 | -1.89592
-14043.64 | -1.896559
-14072.8 | -1.897128
-14097.86 | -1.897625
-14119.09 | -1.898051
-14136.68 | -1.898406
-14150.66 | -1.898692
-14161 | -1.898907
-14167.77 | -1.899051
-14170.81 | -1.899126
-14170.24 | -1.899129