## Data
H | B
73.59241 | 0.4498561 | Bm_min | Bm_max
73.51978 | 0.4498422 | -0.4498561 | 0.4498561
73.43075 | 0.4498464
73.33703 | 0.4497978 | Number of Points
73.22198 | 0.4497727 | 513
73.12005 | 0.4496965
73.00313 | 0.4496392
72.88225 | 0.449527
72.75508 | 0.4494333
72.58761 | 0.4492914
72.42827 | 0.4491634
72.27193 | 0.4489914
72.09002 | 0.4488288
71.8927 | 0.4486256
71.68938 | 0.4484322
71.47259 | 0.448191
71.22886 | 0.4479622
70.97855 | 0.4476819
70.7497 | 0.44742
70.47814 | 0.4471062
70.19669 | 0.4468089
69.92834 | 0.4464543
69.63054 | 0.4461317
69.32148 | 0.445746
68.98771 | 0.4453808
68.66333 | 0.4449503
68.32325 | 0.4445446
67.97033 | 0.4440781
67.62589 | 0.4436396
67.24715 | 0.4431419
66.88231 | 0.4426727
66.48613 | 0.4421433
66.0926 | 0.4416412
65.68667 | 0.4410824
65.26724 | 0.440546
64.84986 | 0.4399455
64.40042 | 0.4393683
63.95719 | 0.4387351
63.50361 | 0.4381202
63.06599 | 0.4374625
62.61641 | 0.4368286
62.13039 | 0.4361453
61.64606 | 0.4354835
61.17259 | 0.4347665
60.67005 | 0.4340675
60.15838 | 0.4333118
59.62106 | 0.4325767
59.10831 | 0.4317869
58.57536 | 0.4310148
58.04547 | 0.4301948
57.52233 | 0.429396
56.97474 | 0.4285464
56.43661 | 0.4277158
55.89851 | 0.426837
55.33591 | 0.4259792
54.80328 | 0.4250677
54.24451 | 0.4241783
53.68174 | 0.4232345
53.11713 | 0.4223161
52.53675 | 0.4213352
51.94792 | 0.42038
51.34928 | 0.4193692
50.7689 | 0.4183854
50.16506 | 0.4173344
49.55867 | 0.4163113
48.95267 | 0.4152316
48.33252 | 0.4141787
47.69943 | 0.4130668
47.08688 | 0.411977
46.44602 | 0.4108316
45.83303 | 0.409709
45.21344 | 0.4085323
44.55818 | 0.407382
43.90908 | 0.4061765
43.29048 | 0.4049983
42.64201 | 0.4037697
42.02044 | 0.40256
41.35831 | 0.4013039
40.725 | 0.4000659
40.06866 | 0.3987854
39.42571 | 0.3975191
38.77194 | 0.3962067
38.11416 | 0.3949082
37.44828 | 0.3935606
36.81523 | 0.3922302
36.12785 | 0.3908518
35.48894 | 0.3894853
34.82699 | 0.3880709
34.19838 | 0.3866655
33.53596 | 0.3852267
32.88509 | 0.3837903
32.24712 | 0.3823246
31.58712 | 0.3808659
30.90656 | 0.3793746
30.27609 | 0.3778869
29.60609 | 0.376364
28.93837 | 0.3748419
28.26821 | 0.3732878
27.62077 | 0.3717341
26.97031 | 0.3701538
26.2972 | 0.3685725
25.65101 | 0.3669629
24.97312 | 0.365348
24.30861 | 0.3637086
23.66424 | 0.3620695
23.01531 | 0.3604004
22.36382 | 0.358738
21.69777 | 0.3570411
21.06367 | 0.3553538
20.41999 | 0.3536348
19.78819 | 0.3519235
19.16881 | 0.3501769
18.53385 | 0.3484394
17.89448 | 0.3466679
17.2594 | 0.344907
16.62272 | 0.3431107
16.02874 | 0.341323
15.38807 | 0.3394995
14.74904 | 0.337685
14.12612 | 0.3358331
13.52809 | 0.3339868
12.89076 | 0.3321052
12.29174 | 0.3302328
11.68374 | 0.3283279
11.07369 | 0.3264313
10.47186 | 0.3244982
9.867822 | 0.3225853
9.293332 | 0.3206267
8.663916 | 0.318689
8.075548 | 0.3167077
7.489901 | 0.3147451
6.902488 | 0.3127482
6.303355 | 0.3107659
5.728595 | 0.3087465
5.167591 | 0.3067379
4.57324 | 0.3046965
4.01047 | 0.3026646
3.425118 | 0.3005976
2.864702 | 0.2985367
2.292885 | 0.2964464
1.741248 | 0.2943585
1.179533 | 0.292244
0.6206867 | 0.2901365
0.06600911 | 0.2879956
-0.4963679 | 0.2858541
-1.044376 | 0.2836943
-1.602609 | 0.2815259
-2.148042 | 0.2792991
-2.668489 | 0.2771438
-3.215075 | 0.2749141
-3.754329 | 0.2727421
-4.269014 | 0.2704904
-4.778746 | 0.2682953
-5.299193 | 0.2660205
-5.828712 | 0.2638111
-6.321623 | 0.2615174
-6.815563 | 0.2592925
-7.328948 | 0.2569863
-7.84508 | 0.2547452
-8.340099 | 0.2524231
-8.834137 | 0.2501662
-9.318172 | 0.2478266
-9.791417 | 0.2455548
-10.27192 | 0.2431973
-10.73428 | 0.2409164
-11.21326 | 0.2385357
-11.69715 | 0.2362347
-12.17976 | 0.2338334
-12.61676 | 0.231504
-13.09249 | 0.2290888
-13.56137 | 0.2267377
-14.0223 | 0.2243047
-14.46892 | 0.2219284
-14.92039 | 0.2194824
-15.37556 | 0.2170911
-15.82711 | 0.2146284
-16.26531 | 0.2122141
-16.70033 | 0.209731
-17.14104 | 0.2072992
-17.58 | 0.2048009
-17.99962 | 0.2023503
-18.44324 | 0.1998363
-18.83712 | 0.1973714
-19.28959 | 0.1948468
-19.68621 | 0.1923657
-20.11311 | 0.1898333
-20.52771 | 0.187335
-20.93425 | 0.1847909
-21.34644 | 0.1822762
-21.73242 | 0.1797229
-22.14861 | 0.1771952
-22.53667 | 0.1746335
-22.92078 | 0.1720992
-23.31546 | 0.169533
-23.69472 | 0.1669788
-24.09541 | 0.1643953
-24.47354 | 0.1618316
-24.84645 | 0.1592463
-25.21972 | 0.1566736
-25.61055 | 0.1540772
-25.9766 | 0.1514876
-26.32432 | 0.1488794
-26.71861 | 0.1462715
-27.07886 | 0.1436487
-27.42987 | 0.1410322
-27.80545 | 0.1384008
-28.13744 | 0.1357769
-28.48185 | 0.1331417
-28.83718 | 0.1305096
-29.18721 | 0.1278698
-29.52846 | 0.1252128
-29.87336 | 0.1225532
-30.22251 | 0.1198804
-30.54223 | 0.1172094
-30.88265 | 0.1145284
-31.20917 | 0.1118548
-31.51138 | 0.1091698
-31.8617 | 0.1064908
-32.16745 | 0.1038002
-32.50458 | 0.1011139
-32.80081 | 0.09841333
-33.14175 | 0.09572001
-33.43815 | 0.09300748
-33.73769 | 0.09030138
-34.04474 | 0.08758075
-34.36399 | 0.08486388
-34.66729 | 0.08213766
-34.958 | 0.07941589
-35.25647 | 0.07668085
-35.54029 | 0.07395128
-35.84518 | 0.07120968
-36.12265 | 0.06848273
-36.40954 | 0.06574022
-36.67331 | 0.06301417
-36.99357 | 0.06026796
-37.24817 | 0.05754244
-37.54854 | 0.0547922
-37.80711 | 0.05206383
-38.07733 | 0.04931099
-38.35789 | 0.04658043
-38.62918 | 0.04382565
-38.88523 | 0.04109244
-39.17427 | 0.0383311
-39.43625 | 0.03559642
-39.68891 | 0.0328352
-39.97408 | 0.03009648
-40.21688 | 0.02732572
-40.50027 | 0.02457574
-40.76408 | 0.02180226
-41.00124 | 0.01904546
-41.25373 | 0.01626976
-41.53287 | 0.01351144
-41.75008 | 0.01073081
-42.01475 | 0.0079693
-42.26638 | 0.005190393
-42.50021 | 0.002436916
-42.73234 | -0.0003358808
-42.95518 | -0.003082645
-43.18217 | -0.005853177
-43.42875 | -0.008598008
-43.66439 | -0.01137014
-43.91621 | -0.01411146
-44.13913 | -0.01688752
-44.38313 | -0.01963023
-44.57594 | -0.02240674
-44.84044 | -0.02514096
-45.02451 | -0.02791682
-45.24674 | -0.03064834
-45.46407 | -0.03341457
-45.69598 | -0.03613892
-45.92611 | -0.03890043
-46.11977 | -0.04161864
-46.33379 | -0.04437325
-46.55381 | -0.04709383
-46.73256 | -0.04984363
-46.96632 | -0.05256298
-47.17283 | -0.05530485
-47.38 | -0.05802601
-47.60051 | -0.0607652
-47.77591 | -0.06348527
-48.00576 | -0.06621534
-48.22122 | -0.06893742
-48.4181 | -0.07166394
-48.61255 | -0.0743832
-48.81276 | -0.07710411
-49.01 | -0.07981899
-49.19616 | -0.08252996
-49.41221 | -0.08524008
-49.59459 | -0.08794502
-49.78095 | -0.09064263
-49.99018 | -0.09334063
-50.16496 | -0.09603134
-50.35193 | -0.09871616
-50.54812 | -0.1014003
-50.74141 | -0.1040702
-50.9312 | -0.1067475
-51.12398 | -0.1094098
-51.29791 | -0.1120782
-51.49191 | -0.1147292
-51.67569 | -0.1173967
-51.84979 | -0.120046
-52.0346 | -0.1227028
-52.22044 | -0.1253338
-52.42058 | -0.1279848
-52.5739 | -0.1306111
-52.74726 | -0.1332562
-52.91167 | -0.1358675
-53.11732 | -0.1384965
-53.30093 | -0.1410947
-53.44985 | -0.1437141
-53.64449 | -0.1463014
-53.81037 | -0.1489083
-53.9813 | -0.1514868
-54.14667 | -0.1540775
-54.30978 | -0.1566462
-54.4955 | -0.159214
-54.69414 | -0.1617788
-54.8186 | -0.1643311
-55.02887 | -0.1668992
-55.18141 | -0.1694301
-55.3725 | -0.1719842
-55.54093 | -0.1745051
-55.69269 | -0.1770516
-55.87524 | -0.179559
-56.03531 | -0.18209
-56.21306 | -0.1845835
-56.37377 | -0.1871071
-56.55164 | -0.1895863
-56.73252 | -0.1920994
-56.89103 | -0.1945688
-57.0598 | -0.197064
-57.24042 | -0.1995226
-57.40483 | -0.2020081
-57.56948 | -0.2044544
-57.74147 | -0.2069256
-57.88121 | -0.2093512
-58.06445 | -0.2118118
-58.24007 | -0.2142288
-58.38003 | -0.2166702
-58.55827 | -0.219064
-58.72194 | -0.2214878
-58.86988 | -0.2238549
-59.03129 | -0.2262573
-59.19536 | -0.22861
-59.34199 | -0.2309987
-59.51015 | -0.2333299
-59.65718 | -0.2356889
-59.81575 | -0.2380007
-59.98556 | -0.2403335
-60.12653 | -0.2426248
-60.28843 | -0.24494
-60.45954 | -0.2472193
-60.62179 | -0.2495179
-60.76205 | -0.2517746
-60.92776 | -0.2540528
-61.08584 | -0.2562902
-61.25248 | -0.2585513
-61.41432 | -0.2607748
-61.54847 | -0.2630232
-61.70204 | -0.2652282
-61.85591 | -0.2674619
-62.02689 | -0.269643
-62.17742 | -0.2718613
-62.3367 | -0.2740231
-62.47112 | -0.2762263
-62.63374 | -0.2783784
-62.7807 | -0.2805616
-62.93424 | -0.2826892
-63.12084 | -0.2848539
-63.25301 | -0.2869625
-63.41708 | -0.2891042
-63.55694 | -0.2911862
-63.70107 | -0.2933002
-63.85786 | -0.295356
-63.97877 | -0.29745
-64.16414 | -0.2994837
-64.28826 | -0.3015623
-64.45517 | -0.3035768
-64.59842 | -0.3056362
-64.74162 | -0.3076278
-64.88654 | -0.3096647
-64.99507 | -0.3116228
-65.14089 | -0.3136234
-65.28671 | -0.3155495
-65.42373 | -0.3175271
-65.57083 | -0.3194376
-65.72136 | -0.3213911
-65.84639 | -0.3232834
-66.00801 | -0.3252155
-66.12696 | -0.3270847
-66.27812 | -0.328997
-66.3944 | -0.3308369
-66.54574 | -0.3327179
-66.67528 | -0.3345311
-66.79786 | -0.3363884
-66.92198 | -0.3381714
-67.07398 | -0.3399995
-67.18545 | -0.3417521
-67.33545 | -0.3435537
-67.45506 | -0.3452846
-67.56547 | -0.3470557
-67.74842 | -0.3487597
-67.83986 | -0.3505168
-67.96408 | -0.3521982
-68.09588 | -0.3539295
-68.23135 | -0.3555931
-68.36854 | -0.3573021
-68.48524 | -0.3589331
-68.62559 | -0.3606207
-68.73358 | -0.3622291
-68.8667 | -0.3638889
-68.98813 | -0.3654732
-69.10406 | -0.3670985
-69.22448 | -0.3686612
-69.32656 | -0.3702578
-69.43945 | -0.3717857
-69.57117 | -0.3733536
-69.69444 | -0.3748483
-69.79539 | -0.376391
-69.89666 | -0.377858
-70.01833 | -0.3793657
-70.10923 | -0.3808023
-70.2361 | -0.3822828
-70.3612 | -0.3836896
-70.44584 | -0.3851401
-70.56541 | -0.38652
-70.64794 | -0.3879472
-70.74835 | -0.3893036
-70.87257 | -0.3907045
-70.99513 | -0.392035
-71.05797 | -0.3934048
-71.1728 | -0.3947062
-71.26618 | -0.3960438
-71.35761 | -0.3973081
-71.45788 | -0.3986113
-71.5679 | -0.3998484
-71.64686 | -0.4011222
-71.74244 | -0.4023318
-71.8083 | -0.4035775
-71.91388 | -0.40476
-72.01167 | -0.4059785
-72.09244 | -0.4071345
-72.18682 | -0.4083298
-72.27917 | -0.4094553
-72.37661 | -0.4106214
-72.4424 | -0.4117168
-72.50873 | -0.4128473
-72.58599 | -0.4139127
-72.66997 | -0.4150118
-72.75302 | -0.4160437
-72.81084 | -0.4171131
-72.87744 | -0.4181137
-72.94904 | -0.4191473
-73.02223 | -0.4201091
-73.08577 | -0.4211074
-73.14555 | -0.4220429
-73.21953 | -0.4230113
-73.28595 | -0.4239118
-73.35221 | -0.4248496
-73.38511 | -0.4257174
-73.45021 | -0.4266274
-73.49492 | -0.4274616
-73.55487 | -0.4283415
-73.59977 | -0.4291449
-73.66776 | -0.4299922
-73.70459 | -0.4307721
-73.74566 | -0.4315879
-73.79642 | -0.4323344
-73.83116 | -0.4331109
-73.89202 | -0.433827
-73.93204 | -0.4345718
-73.97228 | -0.4352479
-73.97292 | -0.4359594
-74.01389 | -0.4365986
-74.06774 | -0.437281
-74.07333 | -0.4378864
-74.10091 | -0.4385302
-74.14483 | -0.4391012
-74.16366 | -0.4397183
-74.19819 | -0.4402614
-74.21231 | -0.4408531
-74.24171 | -0.4413597
-74.24154 | -0.4419146
-74.27445 | -0.442396
-74.29622 | -0.4429237
-74.3177 | -0.4433788
-74.32947 | -0.4438728
-74.32952 | -0.4442953
-74.32886 | -0.4447576
-74.30546 | -0.4451498
-74.32111 | -0.4455722
-74.32329 | -0.4459285
-74.32775 | -0.4463136
-74.33038 | -0.4466431
-74.3076 | -0.4469906
-74.29414 | -0.4472805
-74.28609 | -0.4475926
-74.2855 | -0.4478497
-74.23779 | -0.4481281
-74.22913 | -0.4483466
-74.20581 | -0.4485825
-74.16371 | -0.4487655
-74.10793 | -0.4489679
-74.07688 | -0.4491165
-74.04123 | -0.4492752
-73.99857 | -0.4493908
-73.95588 | -0.4495169
-73.88705 | -0.4495971
-73.84284 | -0.4496927
-73.78531 | -0.4497397
-73.72764 | -0.4497987
-73.66386 | -0.449816
-73.59241 | -0.4498561