## Data
H | B
7407.695 | 1.749951 | Bm_min | Bm_max
7406.692 | 1.749949 | -1.749951 | 1.749951
7403.331 | 1.749846
7397.232 | 1.74971 | Number of Points
7388.333 | 1.749472 | 513
7376.925 | 1.749202
7362.704 | 1.74883
7345.771 | 1.748427
7326.526 | 1.747922
7304.816 | 1.747387
7280.237 | 1.746749
7253.504 | 1.746082
7223.858 | 1.74531
7191.885 | 1.744504
7157.079 | 1.743593
7120.019 | 1.742651
7080.69 | 1.741601
7038.444 | 1.740522
6993.853 | 1.739336
6946.553 | 1.73812
6896.189 | 1.736798
6843.151 | 1.735445
6787.932 | 1.733989
6730.364 | 1.732504
6671.013 | 1.730915
6609.543 | 1.729299
6546.007 | 1.727576
6481.084 | 1.725825
6413.074 | 1.723969
6341.623 | 1.722085
6268.41 | 1.720092
6194.092 | 1.718075
6118.159 | 1.71595
6039.645 | 1.713801
5958.553 | 1.711546
5876.017 | 1.709265
5791.867 | 1.706878
5705.3 | 1.704467
5617.428 | 1.701946
5527.587 | 1.6994
5436.12 | 1.696747
5342.623 | 1.694067
5247.994 | 1.691278
5152.195 | 1.688462
5054.345 | 1.68554
4954.56 | 1.68259
4853.032 | 1.679535
4751.557 | 1.676452
4650.175 | 1.673265
4545.826 | 1.670054
4438.666 | 1.666738
4330.612 | 1.663397
4223.925 | 1.659955
4115.946 | 1.656486
4006.364 | 1.652918
3895.999 | 1.649326
3786.115 | 1.645633
3675.087 | 1.641917
3562.563 | 1.638102
3449.392 | 1.634263
3336.799 | 1.630325
3224.6 | 1.626362
3112.377 | 1.622299
2999.961 | 1.618211
2887.19 | 1.614022
2773.149 | 1.609809
2659.946 | 1.605497
2547.621 | 1.601157
2436.364 | 1.596721
2325.743 | 1.592255
2216.557 | 1.587689
2107.514 | 1.583092
1999.76 | 1.578396
1892.738 | 1.573674
1787.257 | 1.568855
1683.644 | 1.56401
1582.598 | 1.559072
1484.126 | 1.554107
1388.251 | 1.549053
1295.42 | 1.543977
1206.12 | 1.538812
1119.656 | 1.533624
1037.07 | 1.528345
957.7647 | 1.523042
882.7689 | 1.517647
811.7858 | 1.512224
745.3218 | 1.50671
683.1146 | 1.501161
625.6092 | 1.495524
572.271 | 1.489849
523.4385 | 1.484088
478.5942 | 1.478291
437.661 | 1.472406
400.4622 | 1.466483
366.6877 | 1.460479
335.9182 | 1.454441
308.2579 | 1.448318
283.1808 | 1.44217
260.4233 | 1.435939
239.988 | 1.42969
221.8355 | 1.423363
205.3001 | 1.41702
190.0999 | 1.4106
176.6467 | 1.40416
164.1143 | 1.397641
153.0408 | 1.3911
142.8661 | 1.384476
133.3705 | 1.377825
124.8987 | 1.371094
117.0754 | 1.364336
109.9768 | 1.357503
103.2655 | 1.350642
96.96866 | 1.343713
91.31424 | 1.336759
86.37827 | 1.329734
81.38099 | 1.322682
76.83122 | 1.315557
72.61738 | 1.308404
68.59479 | 1.301188
64.87994 | 1.293933
61.40294 | 1.286617
58.24225 | 1.279268
54.80693 | 1.271852
52.00424 | 1.2644
49.16109 | 1.256886
46.47242 | 1.249337
43.94069 | 1.241731
41.56465 | 1.234087
39.30264 | 1.226392
36.90454 | 1.218663
35.12312 | 1.21088
33.0021 | 1.203067
30.96077 | 1.195198
29.18304 | 1.187294
27.41144 | 1.179341
25.64228 | 1.171354
24.09627 | 1.163312
22.28298 | 1.15524
20.65482 | 1.147114
19.29761 | 1.138959
17.6719 | 1.130749
16.05968 | 1.12251
14.86431 | 1.114219
13.43354 | 1.105893
12.04568 | 1.097517
11.07099 | 1.089112
9.65984 | 1.080661
8.077043 | 1.072176
6.908643 | 1.063644
5.824838 | 1.055083
4.504411 | 1.046466
3.386277 | 1.037819
2.362547 | 1.029124
1.25177 | 1.020403
-0.1226024 | 1.011638
-1.113229 | 1.002842
-2.074432 | 0.9940068
-3.326202 | 0.9851315
-4.343802 | 0.9762183
-5.307456 | 0.9672632
-6.312795 | 0.9582698
-7.646709 | 0.9492329
-8.384775 | 0.9401689
-9.74934 | 0.9310627
-10.61246 | 0.9219338
-11.63742 | 0.9127585
-12.67218 | 0.9035618
-13.48381 | 0.8943169
-14.41068 | 0.8850516
-15.45403 | 0.875737
-16.32696 | 0.8664085
-17.28203 | 0.8570253
-18.07772 | 0.8476308
-18.97762 | 0.8381859
-19.8812 | 0.8287379
-20.90493 | 0.8192436
-21.96421 | 0.8097419
-22.70596 | 0.800196
-23.46609 | 0.7906392
-24.44936 | 0.7810402
-25.18743 | 0.7714296
-26.10327 | 0.7617819
-27.12209 | 0.7521194
-27.96805 | 0.7424164
-28.79194 | 0.732703
-29.60357 | 0.7229535
-30.49611 | 0.7131948
-31.27464 | 0.7033968
-31.93914 | 0.693589
-32.92732 | 0.6837455
-33.77205 | 0.6738938
-34.49785 | 0.6640039
-35.40756 | 0.6541043
-36.04877 | 0.6441563
-36.983 | 0.6342017
-37.96137 | 0.6242017
-38.59645 | 0.6141999
-39.4706 | 0.6041499
-40.18783 | 0.5941021
-40.92099 | 0.5840029
-41.87974 | 0.5739064
-42.43022 | 0.5637649
-43.47357 | 0.5536286
-43.92107 | 0.5434461
-44.88963 | 0.5332648
-45.62892 | 0.5230428
-46.22722 | 0.5128296
-47.07931 | 0.5025668
-47.69477 | 0.4923171
-48.39728 | 0.4820092
-49.12309 | 0.4717207
-49.79617 | 0.4613786
-50.46926 | 0.4510572
-51.08472 | 0.440679
-51.79459 | 0.4303219
-52.57189 | 0.4199161
-53.2744 | 0.4095377
-53.98304 | 0.3991048
-54.51636 | 0.3886979
-55.11589 | 0.3782374
-55.6909 | 0.3678127
-56.3603 | 0.3573196
-56.99538 | 0.3468657
-57.4956 | 0.3363466
-58.25206 | 0.3258589
-58.89695 | 0.3153235
-59.40207 | 0.304809
-59.95133 | 0.2942526
-60.60602 | 0.2837199
-61.11237 | 0.2731447
-61.49612 | 0.2625933
-62.27342 | 0.2519994
-62.64858 | 0.2414322
-63.15738 | 0.2308301
-63.71522 | 0.2202552
-64.22525 | 0.2096457
-64.83703 | 0.1990468
-65.47702 | 0.1884163
-65.7259 | 0.1778068
-66.3622 | 0.167156
-66.91882 | 0.1565305
-67.30502 | 0.145873
-67.78562 | 0.1352336
-68.19879 | 0.1245622
-68.68675 | 0.1139106
-69.10237 | 0.1032283
-69.55845 | 0.09257297
-69.95936 | 0.08187742
-70.51475 | 0.07121446
-70.98309 | 0.06051164
-71.46737 | 0.04984002
-71.95778 | 0.03912925
-72.19195 | 0.02845431
-72.7032 | 0.01774052
-73.27453 | 0.007073923
-73.57858 | -0.003654507
-74.04202 | -0.01431704
-74.38775 | -0.02504333
-74.85855 | -0.03570059
-75.33547 | -0.04642489
-75.63217 | -0.05708091
-75.9399 | -0.06779853
-76.44747 | -0.0784481
-77.0421 | -0.08916321
-77.31182 | -0.09980423
-77.75687 | -0.1105193
-78.21417 | -0.1211533
-78.61508 | -0.1318695
-79.06871 | -0.1424972
-79.50518 | -0.1532042
-79.89996 | -0.1638181
-80.32294 | -0.1745099
-80.63435 | -0.1851017
-81.12843 | -0.1957751
-81.46314 | -0.2063487
-82.12642 | -0.2170066
-82.49177 | -0.2275696
-82.78234 | -0.2382012
-83.49711 | -0.2487489
-83.67734 | -0.259368
-84.17878 | -0.2698974
-84.65815 | -0.28049
-85.10933 | -0.2909953
-85.68066 | -0.3015656
-85.97123 | -0.3120401
-86.43834 | -0.3225793
-86.97902 | -0.3330196
-87.53195 | -0.343527
-87.94022 | -0.3539391
-88.41224 | -0.3644245
-88.78863 | -0.3748144
-89.43474 | -0.3852842
-89.94722 | -0.3956532
-90.29541 | -0.4061074
-90.79195 | -0.4164486
-91.43071 | -0.4268689
-91.57415 | -0.4371724
-92.28647 | -0.4475595
-92.89213 | -0.4578309
-93.59219 | -0.4681885
-93.95877 | -0.4784207
-94.29838 | -0.488732
-94.99231 | -0.4989316
-95.47536 | -0.5092103
-95.95964 | -0.5193746
-96.59349 | -0.5296159
-97.22244 | -0.5397455
-97.79745 | -0.5499513
-98.3369 | -0.5600385
-98.87022 | -0.5702033
-99.39741 | -0.5802474
-100.0484 | -0.5903669
-100.6676 | -0.6003707
-101.3529 | -0.6104507
-102.0432 | -0.6204083
-102.6501 | -0.6304426
-103.1883 | -0.6403568
-104.0269 | -0.6503459
-104.722 | -0.6602187
-105.3583 | -0.6701587
-106.1381 | -0.6799847
-106.7719 | -0.6898778
-107.4879 | -0.6996527
-108.0752 | -0.709495
-109.083 | -0.7192188
-109.734 | -0.7290001
-110.4218 | -0.7386673
-111.2702 | -0.7483874
-112.2081 | -0.7580004
-113.0124 | -0.7676703
-113.7333 | -0.777227
-114.6209 | -0.7868376
-115.2867 | -0.7963382
-116.3938 | -0.8058905
-117.2177 | -0.815336
-118.0636 | -0.8248273
-118.966 | -0.8342137
-119.9492 | -0.8436499
-121.0183 | -0.8529725
-121.8447 | -0.8623423
-122.8733 | -0.8715959
-123.978 | -0.8808897
-124.8497 | -0.8900675
-126.1223 | -0.8992907
-127.2367 | -0.9083986
-128.361 | -0.9175551
-129.5539 | -0.9265978
-130.7787 | -0.9356881
-131.5744 | -0.9446663
-133.0358 | -0.9536935
-134.5021 | -0.9626083
-135.7588 | -0.9715704
-136.9517 | -0.9804133
-138.4855 | -0.9893161
-139.9224 | -0.9980847
-141.2747 | -1.006917
-142.8195 | -1.015613
-144.5028 | -1.024372
-145.9704 | -1.03299
-147.4968 | -1.041672
-149.3456 | -1.05022
-150.9627 | -1.058831
-152.7589 | -1.067302
-154.8137 | -1.075837
-156.4369 | -1.08423
-158.6094 | -1.09268
-160.6643 | -1.10099
-162.8245 | -1.109352
-164.8278 | -1.11757
-167.2443 | -1.125844
-169.5431 | -1.133982
-171.9939 | -1.142168
-174.6826 | -1.150224
-177.1947 | -1.158318
-180.277 | -1.166284
-182.9374 | -1.174283
-185.8382 | -1.182162
-189.0565 | -1.190073
-192.482 | -1.197863
-195.807 | -1.205681
-199.4875 | -1.213379
-203.2821 | -1.221112
-207.1355 | -1.228726
-211.3162 | -1.236372
-215.7299 | -1.243895
-220.3508 | -1.251451
-225.0097 | -1.258883
-230.2117 | -1.266338
-235.4027 | -1.27367
-241.2532 | -1.281027
-247.2264 | -1.288261
-253.6054 | -1.29552
-260.2174 | -1.302652
-267.359 | -1.30981
-274.9787 | -1.316841
-282.9969 | -1.3239
-291.557 | -1.330837
-300.1624 | -1.337801
-309.8971 | -1.344643
-320.1515 | -1.35152
-330.9761 | -1.358275
-342.6405 | -1.365053
-354.8566 | -1.371709
-368.1798 | -1.378381
-382.0044 | -1.384926
-397.136 | -1.391482
-413.1577 | -1.397908
-430.4054 | -1.404343
-448.4966 | -1.410648
-468.1265 | -1.416962
-488.9971 | -1.423153
-511.5154 | -1.429356
-535.6558 | -1.435438
-561.4808 | -1.441533
-589.4881 | -1.447505
-619.2854 | -1.453485
-651.2319 | -1.459339
-685.4919 | -1.465202
-722.4932 | -1.470939
-762.1453 | -1.476683
-804.4223 | -1.482302
-849.8599 | -1.487929
-898.2511 | -1.493437
-949.6264 | -1.498952
-1004.557 | -1.504347
-1062.196 | -1.509753
-1123.698 | -1.515031
-1188.147 | -1.520318
-1255.763 | -1.52548
-1326.621 | -1.530652
-1400.5 | -1.535697
-1477.442 | -1.540753
-1557.367 | -1.54568
-1640.108 | -1.55062
-1725.861 | -1.555432
-1814.016 | -1.560257
-1904.63 | -1.564955
-1997.237 | -1.569664
-2091.517 | -1.574247
-2187.253 | -1.57884
-2284.37 | -1.583308
-2382.622 | -1.58779
-2482.46 | -1.592151
-2583.11 | -1.59652
-2685.149 | -1.600765
-2788.569 | -1.605018
-2893.3 | -1.60915
-2998.122 | -1.613288
-3102.889 | -1.617305
-3206.885 | -1.621328
-3311.184 | -1.625228
-3415.258 | -1.629136
-3520.326 | -1.632922
-3626.438 | -1.636716
-3732.239 | -1.64039
-3836.434 | -1.644068
-3939.824 | -1.647624
-4043.732 | -1.651184
-4146.951 | -1.65462
-4248.658 | -1.658059
-4348.773 | -1.661375
-4450.061 | -1.664692
-4551.711 | -1.667888
-4652.35 | -1.67108
-4748.856 | -1.674156
-4844.002 | -1.677229
-4939.569 | -1.680186
-5035.063 | -1.683142
-5129.296 | -1.68598
-5220.99 | -1.688814
-5311.538 | -1.691534
-5401.038 | -1.694245
-5489.571 | -1.696845
-5576.823 | -1.699434
-5663.013 | -1.701913
-5747.583 | -1.704378
-5829.208 | -1.706736
-5908.297 | -1.709078
-5987.435 | -1.711312
-6065.39 | -1.713532
-6140.996 | -1.715645
-6214.723 | -1.717739
-6286.365 | -1.719727
-6356.715 | -1.721696
-6424.86 | -1.723557
-6489.899 | -1.725398
-6552.682 | -1.727131
-6614.081 | -1.728842
-6673.652 | -1.730445
-6731.373 | -1.732027
-6787.58 | -1.733504
-6841.329 | -1.734957
-6892.816 | -1.736306
-6941.917 | -1.737633
-6988.225 | -1.738856
-7031.837 | -1.740052
-7073.423 | -1.741145
-7112.428 | -1.74221
-7148.872 | -1.743171
-7183.53 | -1.744103
-7215.514 | -1.744931
-7245.146 | -1.745729
-7272.579 | -1.746426
-7297.409 | -1.747095
-7319.898 | -1.74766
-7339.834 | -1.748199
-7357.147 | -1.748633
-7372.215 | -1.749039
-7384.405 | -1.749341
-7394.102 | -1.749614
-7401.257 | -1.749783
-7405.96 | -1.749918
-7407.695 | -1.749951