## Data
H | B
5624.746 | 1.701072 | Bm_min | Bm_max
5624.122 | 1.701051 | -1.701072 | 1.701072
5621.509 | 1.70099
5616.474 | 1.700847 | Number of Points
5609.626 | 1.70066 | 513
5600.414 | 1.700392
5588.749 | 1.70008
5575.296 | 1.699685
5559.534 | 1.69925
5541.482 | 1.698734
5521.527 | 1.698175
5499.214 | 1.697536
5475.23 | 1.696857
5448.733 | 1.696096
5420.312 | 1.695294
5389.9 | 1.694411
5357.445 | 1.693489
5322.79 | 1.692483
5286.318 | 1.69144
5248.072 | 1.690312
5207.861 | 1.689145
5166.195 | 1.687892
5121.848 | 1.686601
5075.573 | 1.685226
5027.087 | 1.683815
4976.529 | 1.682317
4924.331 | 1.680788
4870.16 | 1.679173
4815.144 | 1.677525
4758.896 | 1.675788
4701.972 | 1.67402
4642.428 | 1.672165
4580.333 | 1.670277
4516.085 | 1.668304
4449.308 | 1.666295
4381.416 | 1.664201
4313.086 | 1.662075
4244.485 | 1.659862
4174.619 | 1.657618
4102.353 | 1.65529
4028.451 | 1.652929
3953.308 | 1.650485
3877.367 | 1.648008
3800.639 | 1.64545
3722.738 | 1.642854
3642.854 | 1.640177
3561.671 | 1.63746
3478.999 | 1.634665
3396.321 | 1.631831
3313.204 | 1.628916
3229.74 | 1.625965
3145.257 | 1.622934
3060.149 | 1.619868
2974.539 | 1.616722
2887.339 | 1.613539
2799.163 | 1.610278
2710.932 | 1.606978
2622.366 | 1.603604
2534.731 | 1.60019
2446.767 | 1.596698
2358.775 | 1.593167
2271.048 | 1.589557
2183.347 | 1.585906
2095.532 | 1.58218
2008.39 | 1.578412
1921.124 | 1.57457
1834.356 | 1.570691
1748.535 | 1.566739
1663.867 | 1.562746
1580.979 | 1.55868
1498.961 | 1.554578
1418.948 | 1.550404
1340.49 | 1.546191
1264.109 | 1.541908
1189.569 | 1.537582
1117.068 | 1.53319
1047.016 | 1.528758
979.2925 | 1.524258
914.1146 | 1.519718
852.1771 | 1.515107
792.8131 | 1.510454
736.6747 | 1.505728
683.4297 | 1.500958
633.7475 | 1.496117
587.0005 | 1.491232
543.5661 | 1.486273
503.0804 | 1.481272
465.5653 | 1.476202
430.7524 | 1.471088
398.5876 | 1.465905
369.2035 | 1.460684
341.7639 | 1.455395
317.1367 | 1.45007
294.3536 | 1.444678
273.2917 | 1.439254
254.46 | 1.433757
236.7341 | 1.428233
220.7848 | 1.422634
206.2331 | 1.417
192.585 | 1.411285
180.2144 | 1.405537
168.8149 | 1.399715
158.379 | 1.393855
148.5548 | 1.387914
139.7986 | 1.381935
131.3525 | 1.375885
123.8198 | 1.369795
116.921 | 1.363635
110.309 | 1.357436
104.3432 | 1.351171
98.63482 | 1.344873
93.34944 | 1.338503
88.44289 | 1.332098
83.82936 | 1.325628
79.78594 | 1.319121
75.35999 | 1.312551
71.66598 | 1.305943
68.22331 | 1.299271
64.75857 | 1.292567
61.60523 | 1.2858
58.33052 | 1.279001
55.64063 | 1.272134
52.7607 | 1.265237
50.07939 | 1.258275
47.75607 | 1.251281
45.26724 | 1.244224
42.97826 | 1.237132
40.84375 | 1.229976
38.82571 | 1.222786
36.70102 | 1.215536
34.62168 | 1.208253
32.65882 | 1.200915
31.18636 | 1.193535
29.34855 | 1.186101
27.53894 | 1.178628
25.91814 | 1.171107
24.30469 | 1.163544
23.07254 | 1.155937
21.29235 | 1.14829
19.89714 | 1.140601
18.39158 | 1.132863
17.18517 | 1.125083
15.74337 | 1.11726
14.45114 | 1.109397
13.20305 | 1.101483
11.95496 | 1.093541
10.52296 | 1.085542
9.488197 | 1.07751
8.157961 | 1.06943
7.083964 | 1.061315
5.970735 | 1.05316
4.662568 | 1.04496
3.535852 | 1.036722
2.458177 | 1.028443
1.634289 | 1.020121
0.625272 | 1.011762
-0.8018194 | 1.003365
-1.944473 | 0.9949276
-2.893416 | 0.9864643
-3.839906 | 0.9779525
-4.728773 | 0.9694088
-5.861619 | 0.9608203
-6.706349 | 0.9521949
-8.012064 | 0.9435327
-8.866603 | 0.9348272
-9.756696 | 0.9260935
-10.55361 | 0.9173267
-11.69136 | 0.9085305
-12.39878 | 0.8997021
-13.5071 | 0.8908352
-14.36409 | 0.8819506
-15.28851 | 0.8730202
-16.19822 | 0.8640722
-17.06625 | 0.855083
-18.02868 | 0.8460721
-18.93839 | 0.8370169
-19.78434 | 0.8279379
-20.44149 | 0.8188298
-21.63073 | 0.8096876
-22.43378 | 0.8005092
-23.01982 | 0.7913085
-24.13427 | 0.7820706
-24.8282 | 0.7728115
-25.56627 | 0.7635144
-26.72486 | 0.7541933
-27.54262 | 0.7448276
-28.38735 | 0.7354454
-29.14994 | 0.7260183
-30.02164 | 0.7165731
-30.78668 | 0.7070816
-31.59953 | 0.6975817
-32.38051 | 0.6880377
-33.16026 | 0.6784862
-34.14966 | 0.6688961
-34.97968 | 0.6592939
-35.53507 | 0.649644
-36.26333 | 0.639986
-36.88124 | 0.6302831
-37.96382 | 0.6205731
-38.68472 | 0.6108264
-39.45834 | 0.6010752
-40.33985 | 0.5912843
-40.95654 | 0.5814841
-41.83928 | 0.5716415
-42.61781 | 0.5617941
-43.10331 | 0.5519126
-44.04245 | 0.5420358
-44.55983 | 0.5321163
-45.30893 | 0.5222047
-46.1794 | 0.5122509
-46.76299 | 0.5023015
-47.61263 | 0.492316
-48.17414 | 0.4823367
-49.04953 | 0.4723081
-49.54484 | 0.4622919
-50.26206 | 0.452225
-50.92412 | 0.442181
-51.59475 | 0.4320828
-52.35979 | 0.4219977
-52.78399 | 0.4118617
-53.55148 | 0.4017436
-54.14733 | 0.3915876
-54.96509 | 0.381436
-55.52538 | 0.3712513
-55.92507 | 0.3610687
-56.54666 | 0.3508584
-57.23446 | 0.3406527
-57.72242 | 0.3304124
-58.41757 | 0.3201715
-59.05878 | 0.3099058
-59.57126 | 0.2996363
-60.09109 | 0.2893479
-60.63667 | 0.2790532
-61.00448 | 0.2687422
-61.69718 | 0.2584292
-62.13733 | 0.2481008
-62.58605 | 0.2377713
-63.11079 | 0.2274287
-63.63062 | 0.2170789
-64.15291 | 0.206726
-64.64209 | 0.196373
-65.22323 | 0.1860033
-65.70751 | 0.1756306
-66.30826 | 0.1652432
-66.72756 | 0.1548577
-67.03284 | 0.1444613
-67.6152 | 0.1340617
-67.98791 | 0.123651
-68.45993 | 0.1132423
-68.91233 | 0.1028205
-69.47753 | 0.09240246
-69.76932 | 0.08197676
-70.40563 | 0.07154482
-70.55153 | 0.06111675
-71.0873 | 0.05067719
-71.53357 | 0.04024956
-72.01785 | 0.02980542
-72.36482 | 0.0193718
-72.90794 | 0.008918225
-73.25123 | -0.001519791
-73.85934 | -0.01197355
-73.91819 | -0.02241547
-74.39266 | -0.03287472
-74.89533 | -0.04332038
-75.51324 | -0.05377651
-75.81239 | -0.06422251
-76.18756 | -0.07467563
-76.52349 | -0.08511767
-77.05068 | -0.09556357
-77.37435 | -0.1059978
-77.93464 | -0.1164404
-78.26567 | -0.1268757
-78.53049 | -0.1373133
-78.99393 | -0.147736
-79.45368 | -0.1581623
-79.79452 | -0.1685779
-80.30209 | -0.1789853
-80.70055 | -0.189382
-81.22406 | -0.1997665
-81.6875 | -0.2101505
-82.14235 | -0.2205189
-82.531 | -0.2308849
-82.75046 | -0.2412307
-83.22738 | -0.2515674
-83.66875 | -0.2618957
-84.2364 | -0.2722055
-84.47793 | -0.282513
-84.94872 | -0.2928049
-85.45139 | -0.303088
-85.8241 | -0.3133507
-86.3562 | -0.3236048
-86.7804 | -0.3338312
-87.26713 | -0.3440561
-87.71463 | -0.3542541
-88.13025 | -0.3644514
-88.68809 | -0.3746256
-88.92839 | -0.3848027
-89.39183 | -0.3949585
-90.17894 | -0.4051186
-90.49157 | -0.4152522
-90.89371 | -0.4253931
-91.55944 | -0.4354971
-91.99713 | -0.4456036
-92.46057 | -0.4556702
-92.95956 | -0.4657417
-93.602 | -0.4757715
-94.08382 | -0.4858007
-94.53255 | -0.4957914
-95.05483 | -0.5057766
-95.49988 | -0.5157257
-96.11902 | -0.5256733
-96.71242 | -0.5355825
-97.29723 | -0.5454834
-97.88695 | -0.5553504
-98.22288 | -0.5652154
-99.08845 | -0.5750429
-99.7407 | -0.5848645
-100.2139 | -0.5946491
-100.6394 | -0.6044215
-101.3235 | -0.6141524
-101.9635 | -0.6238767
-102.666 | -0.6335623
-103.1809 | -0.6432381
-103.9447 | -0.6528806
-104.5112 | -0.6625188
-105.1511 | -0.6721044
-105.9309 | -0.6816933
-106.6824 | -0.6912293
-107.2648 | -0.7007702
-108.0237 | -0.71026
-108.7397 | -0.7197452
-109.5501 | -0.729178
-109.9572 | -0.7386079
-110.9355 | -0.7479872
-111.5547 | -0.7573578
-112.5477 | -0.7666847
-113.1669 | -0.7759979
-114.1342 | -0.7852765
-114.8134 | -0.794538
-115.7857 | -0.803771
-116.5066 | -0.8129821
-117.4383 | -0.8221522
-118.2046 | -0.8313072
-119.438 | -0.84042
-120.447 | -0.8495061
-121.2476 | -0.8585435
-122.1009 | -0.8675659
-123.04 | -0.8765369
-124.0822 | -0.8854819
-125.0912 | -0.8943914
-126.1738 | -0.9032683
-127.2588 | -0.9121031
-128.388 | -0.9209213
-129.4938 | -0.9296903
-130.5311 | -0.9384417
-131.7326 | -0.9471405
-132.9819 | -0.9558223
-134.3231 | -0.9644515
-135.5038 | -0.9730582
-136.6955 | -0.9816074
-138.1569 | -0.9901359
-139.3805 | -0.9986046
-140.9473 | -1.00705
-142.3524 | -1.015441
-143.7439 | -1.023807
-145.16 | -1.032123
-146.8126 | -1.04041
-148.3623 | -1.048655
-150.324 | -1.056872
-151.7082 | -1.065042
-153.5742 | -1.073176
-155.3323 | -1.081272
-157.1762 | -1.089337
-159.1857 | -1.097355
-161.2086 | -1.105348
-163.288 | -1.113289
-165.409 | -1.121205
-167.4589 | -1.12907
-169.8496 | -1.136903
-172.0994 | -1.144676
-174.7721 | -1.152421
-177.1898 | -1.160111
-179.9275 | -1.167779
-182.7069 | -1.175387
-185.582 | -1.182975
-188.5097 | -1.19049
-191.6545 | -1.197993
-194.8115 | -1.205415
-198.3976 | -1.212824
-202.1455 | -1.220147
-205.6777 | -1.227461
-209.4956 | -1.234687
-213.6542 | -1.241912
-218.0311 | -1.249047
-222.4142 | -1.256173
-227.0571 | -1.263214
-232.2898 | -1.270247
-237.3104 | -1.277194
-242.7686 | -1.284126
-248.7798 | -1.290972
-254.6426 | -1.297799
-261.0768 | -1.304554
-267.7072 | -1.311284
-274.8585 | -1.317946
-282.3496 | -1.324586
-290.6264 | -1.331158
-299.1939 | -1.33771
-308.0164 | -1.344186
-317.7277 | -1.350638
-327.7112 | -1.357017
-338.3592 | -1.363369
-349.7416 | -1.369648
-361.9074 | -1.375899
-374.5747 | -1.382074
-388.2093 | -1.388217
-402.4128 | -1.394295
-417.8141 | -1.400339
-434.287 | -1.406313
-451.5923 | -1.412259
-470.1641 | -1.418136
-489.8737 | -1.423987
-511.2261 | -1.429765
-533.7923 | -1.435519
-558.0945 | -1.441199
-583.9783 | -1.446855
-611.3591 | -1.452445
-640.8965 | -1.458001
-672.6382 | -1.463488
-706.192 | -1.468938
-742.6025 | -1.474316
-781.0015 | -1.479655
-821.67 | -1.484926
-865.4476 | -1.490157
-911.7459 | -1.495322
-960.6226 | -1.500444
-1012.442 | -1.505498
-1066.669 | -1.510504
-1123.875 | -1.515436
-1183.68 | -1.520315
-1246.038 | -1.525118
-1310.538 | -1.529872
-1377.896 | -1.534547
-1447.788 | -1.539174
-1519.594 | -1.543723
-1594.043 | -1.548231
-1670.482 | -1.552661
-1748.861 | -1.557049
-1829.063 | -1.561357
-1911.286 | -1.565624
-1994.683 | -1.569813
-2079.065 | -1.57396
-2163.99 | -1.578025
-2249.743 | -1.582043
-2336.152 | -1.585978
-2423.027 | -1.589865
-2510.37 | -1.593666
-2597.971 | -1.59742
-2685.817 | -1.601089
-2774.41 | -1.604711
-2863.305 | -1.608248
-2952.075 | -1.611735
-3039.238 | -1.615138
-3125.902 | -1.61849
-3211.662 | -1.62176
-3296.456 | -1.624979
-3380.91 | -1.628111
-3464.809 | -1.631194
-3548.506 | -1.634194
-3631.812 | -1.637149
-3714.27 | -1.640018
-3794.376 | -1.642839
-3873.102 | -1.645575
-3950.764 | -1.648265
-4027.776 | -1.650871
-4103.617 | -1.653428
-4177.669 | -1.655899
-4249.653 | -1.65832
-4319.698 | -1.660657
-4388.831 | -1.662942
-4457.654 | -1.665143
-4525.282 | -1.667293
-4591.33 | -1.669358
-4654.409 | -1.671374
-4714.836 | -1.673306
-4772.672 | -1.675187
-4829.042 | -1.676988
-4884.588 | -1.678738
-4938.772 | -1.680406
-4991.369 | -1.682026
-5042.169 | -1.683566
-5091.085 | -1.685053
-5137.338 | -1.686459
-5181.032 | -1.687815
-5222.952 | -1.689088
-5262.574 | -1.690307
-5300.644 | -1.691448
-5336.667 | -1.692537
-5370.734 | -1.693546
-5402.641 | -1.694504
-5432.351 | -1.695378
-5460.096 | -1.696207
-5485.684 | -1.696954
-5509.234 | -1.697655
-5530.561 | -1.698274
-5549.713 | -1.698849
-5566.461 | -1.699341
-5581.391 | -1.699789
-5593.947 | -1.700154
-5604.401 | -1.700474
-5612.91 | -1.700707
-5618.978 | -1.7009
-5622.849 | -1.701008
-5624.746 | -1.701072