## Data
H | B
17271.83 | 1.951411 | Bm_min | Bm_max
17270.75 | 1.951405 | -1.951411 | 1.951411
17265.4 | 1.951308
17255.49 | 1.951159 | Number of Points
17241.83 | 1.950917 | 513
17223.5 | 1.95062
17200.5 | 1.950232
17173.18 | 1.94979
17141.57 | 1.949258
17105.59 | 1.94867
17066.17 | 1.947992
17021.52 | 1.94726
16973.37 | 1.94644
16921.61 | 1.945567
16865.1 | 1.944608
16804.7 | 1.943595
16740.62 | 1.942496
16672.17 | 1.941346
16600.3 | 1.940109
16524.2 | 1.938821
16444.33 | 1.937445
16360.03 | 1.93602
16272.5 | 1.934506
16181.21 | 1.93294
16086.39 | 1.931286
15988.1 | 1.929581
15886.54 | 1.927788
15781.43 | 1.925947
15673 | 1.924017
15561 | 1.922037
15444.93 | 1.919974
15325.54 | 1.917859
15202.66 | 1.91566
15077.74 | 1.913409
14949.56 | 1.911072
14818.92 | 1.908681
14684.94 | 1.906203
14547.55 | 1.903671
14406.92 | 1.901053
14262.06 | 1.898382
14115.02 | 1.895624
13965.12 | 1.892816
13813.08 | 1.889921
13659.72 | 1.886977
13504.56 | 1.883948
13345.74 | 1.880869
13182.66 | 1.87771
13017.33 | 1.874499
12850.03 | 1.871211
12681.73 | 1.867871
12512.85 | 1.864455
12343.55 | 1.860986
12169.27 | 1.85744
11991.76 | 1.853838
11814.46 | 1.850159
11635.32 | 1.846425
11453.11 | 1.842609
11269.3 | 1.838736
11085.39 | 1.834785
10899.02 | 1.830775
10710.99 | 1.826687
10520.93 | 1.822542
10330.04 | 1.818318
10137.34 | 1.814037
9943.282 | 1.80968
9749.96 | 1.805267
9556.096 | 1.800777
9359.54 | 1.796233
9160.856 | 1.791612
8962.534 | 1.78694
8766.821 | 1.782193
8569.993 | 1.777398
8370.222 | 1.772527
8167.47 | 1.767609
7966.662 | 1.762616
7767.83 | 1.757572
7568.251 | 1.752453
7366.273 | 1.747285
7164.438 | 1.742037
6964.653 | 1.736743
6765.642 | 1.731368
6565.425 | 1.725945
6362.891 | 1.720438
6161.281 | 1.714884
5961.856 | 1.709248
5763.238 | 1.703563
5565.331 | 1.697799
5368.206 | 1.691989
5171.828 | 1.686096
4975.456 | 1.680162
4779.854 | 1.674146
4584.065 | 1.668088
4390.726 | 1.661949
4199.41 | 1.655771
4009.59 | 1.649514
3822.151 | 1.643214
3636.29 | 1.636836
3452.325 | 1.630409
3270.03 | 1.623903
3090.391 | 1.61735
2912.779 | 1.610722
2737.416 | 1.604047
2565.143 | 1.597299
2396.548 | 1.590509
2232.349 | 1.583649
2071.965 | 1.576754
1916.704 | 1.56979
1766.089 | 1.562788
1621.809 | 1.555711
1482.611 | 1.548598
1350.1 | 1.54141
1223.905 | 1.534189
1105.216 | 1.526892
994.0624 | 1.519556
891.5496 | 1.512142
796.9864 | 1.504679
710.3434 | 1.497122
632.123 | 1.489511
561.8032 | 1.481798
499.8008 | 1.474027
444.1172 | 1.466156
395.3436 | 1.45824
353.0139 | 1.450241
316.0542 | 1.44222
283.7534 | 1.434137
255.9349 | 1.426045
231.5149 | 1.41789
209.7996 | 1.409733
191.0856 | 1.401507
174.8359 | 1.393262
160.386 | 1.384926
147.4465 | 1.376575
135.9513 | 1.368118
125.0372 | 1.359651
116.0603 | 1.351069
107.5198 | 1.342469
100.2127 | 1.333741
93.17534 | 1.325004
86.93733 | 1.316155
81.53057 | 1.307304
75.50344 | 1.298345
70.93282 | 1.289403
66.74718 | 1.280368
62.49533 | 1.27136
58.48623 | 1.262263
55.28631 | 1.253196
51.42679 | 1.244038
48.50395 | 1.234902
45.74049 | 1.225676
42.45474 | 1.216462
40.19641 | 1.207147
36.94499 | 1.197841
34.7921 | 1.188432
32.57054 | 1.179017
30.0621 | 1.169488
28.06123 | 1.159949
26.33499 | 1.150299
23.57398 | 1.140638
22.20084 | 1.130871
20.33483 | 1.121106
18.61104 | 1.111254
16.11485 | 1.101411
14.78584 | 1.091475
13.16014 | 1.081548
11.90224 | 1.071538
9.849873 | 1.061542
8.511056 | 1.051461
7.167334 | 1.04139
5.791735 | 1.03123
4.175836 | 1.021087
2.927744 | 1.010855
1.152462 | 1.000641
0.04413685 | 0.9903544
-1.174531 | 0.9800796
-2.70706 | 0.9697237
-3.5334 | 0.9593765
-4.823177 | 0.9489509
-6.198775 | 0.9385373
-7.397826 | 0.9280366
-8.437494 | 0.9175513
-9.820449 | 0.9069746
-10.52664 | 0.8964114
-12.01013 | 0.8857495
-13.32933 | 0.8751014
-14.36409 | 0.8643614
-15.43809 | 0.8536321
-16.63224 | 0.8428197
-17.44141 | 0.8320247
-18.75571 | 0.8211474
-20.22939 | 0.8102873
-21.17833 | 0.7993562
-22.26459 | 0.7884429
-23.38517 | 0.7774596
-24.3096 | 0.7664911
-25.48903 | 0.7554483
-26.31537 | 0.7444153
-27.63457 | 0.7333137
-28.65708 | 0.7222242
-29.39024 | 0.7110603
-30.65059 | 0.6999138
-31.51616 | 0.6886983
-32.38419 | 0.67751
-33.64454 | 0.6662443
-34.54689 | 0.6550178
-35.36342 | 0.6437111
-36.39328 | 0.6324525
-37.36184 | 0.6211154
-38.05332 | 0.6098197
-39.25482 | 0.5984443
-39.91442 | 0.5871151
-40.77754 | 0.5757078
-41.77308 | 0.5643387
-42.82991 | 0.5528817
-43.67096 | 0.5414774
-44.48994 | 0.5299852
-45.7552 | 0.5185405
-46.64284 | 0.5070024
-46.84391 | 0.4955038
-47.75852 | 0.4839108
-48.73934 | 0.4723714
-49.60982 | 0.4607329
-50.48765 | 0.4491417
-51.13254 | 0.4374613
-52.04225 | 0.4258369
-52.82936 | 0.4141143
-53.66796 | 0.4024542
-54.57767 | 0.3906937
-54.82287 | 0.3789937
-55.80369 | 0.3672058
-56.37011 | 0.3554764
-57.45882 | 0.3436595
-57.87812 | 0.331898
-58.93005 | 0.3200477
-59.4131 | 0.3082634
-60.0114 | 0.2964079
-60.69552 | 0.2846232
-61.27666 | 0.2727736
-62.35801 | 0.2609923
-62.74543 | 0.2491479
-63.37071 | 0.2373599
-63.91506 | 0.2254961
-64.55505 | 0.2136892
-65.19503 | 0.2018088
-65.60697 | 0.1899915
-66.15623 | 0.178106
-66.84035 | 0.166298
-67.42149 | 0.1544153
-67.90945 | 0.1426052
-68.50529 | 0.1307171
-68.57886 | 0.1188837
-69.30957 | 0.1069755
-69.61362 | 0.09512251
-70.15797 | 0.08319639
-70.67045 | 0.07132951
-71.74445 | 0.0593819
-72.35746 | 0.04748318
-72.8307 | 0.03551136
-73.18135 | 0.02359329
-73.8434 | 0.01161252
-74.0224 | -0.0003077188
-74.63296 | -0.01227885
-75.25823 | -0.02420205
-75.25088 | -0.03613068
-76.15568 | -0.04804511
-76.27583 | -0.05995257
-77.18554 | -0.07185502
-77.59013 | -0.0837575
-77.83043 | -0.0956683
-78.79654 | -0.1075826
-79.19622 | -0.1195103
-79.74057 | -0.131447
-80.02256 | -0.143387
-80.81457 | -0.1553221
-81.49379 | -0.1672518
-81.50605 | -0.1791711
-82.18772 | -0.1910749
-82.68303 | -0.2029509
-82.67567 | -0.214793
-83.31566 | -0.2266017
-83.99978 | -0.2383834
-84.52207 | -0.2501436
-85.35331 | -0.2618977
-85.50043 | -0.2736504
-86.19191 | -0.2854172
-86.54255 | -0.2971869
-87.21441 | -0.3089762
-87.6803 | -0.320752
-88.36933 | -0.3325454
-88.89897 | -0.3443116
-89.43842 | -0.3560938
-89.69589 | -0.3678357
-90.48544 | -0.3795911
-91.05677 | -0.3913149
-91.74334 | -0.4030519
-92.36616 | -0.4147574
-93.0037 | -0.4264698
-93.49901 | -0.4381516
-94.31309 | -0.4498394
-94.37439 | -0.461496
-94.99476 | -0.4731626
-95.45574 | -0.4847898
-96.32377 | -0.4964355
-96.91226 | -0.5080263
-97.56696 | -0.5196352
-98.45215 | -0.5311795
-98.98914 | -0.5427198
-99.72966 | -0.5541978
-100.3132 | -0.5656748
-101.0587 | -0.5770956
-101.6839 | -0.5885249
-102.6501 | -0.599905
-103.6014 | -0.6112948
-104.2243 | -0.6226399
-104.8716 | -0.6339894
-105.5655 | -0.6452771
-106.588 | -0.6565628
-106.9558 | -0.6677872
-108.0102 | -0.6790064
-109.17 | -0.690176
-109.4643 | -0.7013359
-110.4868 | -0.7124652
-111.6025 | -0.7235845
-112.4362 | -0.734665
-113.3385 | -0.7457262
-114.2703 | -0.7567323
-115.0035 | -0.7677242
-116.3251 | -0.7786539
-117.3256 | -0.7895861
-118.1004 | -0.8004602
-118.9733 | -0.8113411
-120.42 | -0.8221711
-121.5725 | -0.8330094
-122.595 | -0.8437949
-123.7205 | -0.8545719
-125.2383 | -0.8652865
-125.8734 | -0.8759808
-127.5678 | -0.8866183
-129.1665 | -0.8972413
-130.01 | -0.907816
-131.9962 | -0.918388
-133.129 | -0.9289077
-134.4261 | -0.9394356
-136.0347 | -0.9499072
-137.5819 | -0.9603749
-139.3253 | -0.9707736
-141.1889 | -0.9811633
-142.258 | -0.9914772
-144.3005 | -1.001774
-146.8629 | -1.012005
-147.981 | -1.022227
-150.0874 | -1.032389
-152.3629 | -1.042545
-154.8296 | -1.052649
-156.4161 | -1.062747
-159.3193 | -1.072787
-161.4428 | -1.082812
-163.9586 | -1.092786
-166.5847 | -1.102742
-169.5836 | -1.11264
-172.5285 | -1.12252
-175.3263 | -1.132337
-178.7788 | -1.142134
-181.9664 | -1.15186
-185.2938 | -1.161562
-188.8861 | -1.171191
-192.775 | -1.180793
-196.8626 | -1.190323
-200.857 | -1.199824
-205.6826 | -1.209262
-210.2679 | -1.218666
-215.1868 | -1.228015
-221.1992 | -1.237343
-227.138 | -1.246609
-232.839 | -1.25585
-239.7293 | -1.265026
-246.725 | -1.274179
-254.4661 | -1.283271
-262.7025 | -1.292333
-271.6942 | -1.301337
-281.2008 | -1.310313
-291.4234 | -1.319229
-302.9676 | -1.328115
-314.8061 | -1.336942
-328.0618 | -1.345743
-342.5632 | -1.354485
-358.352 | -1.363194
-375.2809 | -1.371843
-393.8772 | -1.380443
-414.4916 | -1.388974
-436.766 | -1.397457
-461.463 | -1.405875
-488.6734 | -1.414258
-518.5491 | -1.422597
-552.125 | -1.430926
-589.1681 | -1.439228
-630.794 | -1.447516
-676.5247 | -1.455778
-727.9613 | -1.464017
-784.5031 | -1.472206
-847.7708 | -1.480347
-917.5095 | -1.488412
-994.1997 | -1.49641
-1077.954 | -1.504323
-1169.295 | -1.512165
-1268.017 | -1.519918
-1374.775 | -1.527606
-1489.082 | -1.535214
-1610.441 | -1.542763
-1739.762 | -1.550241
-1875.787 | -1.557677
-2018.498 | -1.56505
-2168.49 | -1.572382
-2324.56 | -1.579656
-2486.295 | -1.586887
-2653.068 | -1.594057
-2824.807 | -1.60118
-3000.668 | -1.608235
-3180.3 | -1.615235
-3362.421 | -1.62216
-3548.188 | -1.629028
-3736.787 | -1.635817
-3927.248 | -1.642545
-4120.339 | -1.649194
-4315.316 | -1.655781
-4512.348 | -1.662287
-4712.474 | -1.66873
-4914.68 | -1.675092
-5117.182 | -1.681393
-5320.042 | -1.687616
-5524.107 | -1.69378
-5728.88 | -1.69987
-5933.851 | -1.705906
-6140.417 | -1.711867
-6349.105 | -1.717771
-6560.428 | -1.7236
-6771.372 | -1.729371
-6979.973 | -1.735064
-7188.887 | -1.7407
-7399.842 | -1.746256
-7612.005 | -1.751753
-7821.611 | -1.75717
-8030.624 | -1.762527
-8240.48 | -1.767808
-8453.133 | -1.773024
-8664.426 | -1.778162
-8870.639 | -1.783229
-9075.581 | -1.788214
-9282.492 | -1.793131
-9489.163 | -1.797968
-9694.563 | -1.802735
-9897.11 | -1.80742
-10098.96 | -1.812033
-10300.13 | -1.816566
-10501.02 | -1.82103
-10700.75 | -1.825416
-10898.7 | -1.829732
-11092.4 | -1.833972
-11282.88 | -1.838144
-11476.67 | -1.842237
-11668.68 | -1.846259
-11857.29 | -1.850201
-12043.13 | -1.854072
-12228.19 | -1.857865
-12408.59 | -1.861586
-12584.62 | -1.865227
-12762.12 | -1.868796
-12938.14 | -1.872288
-13112.55 | -1.875708
-13283.92 | -1.87905
-13451.3 | -1.882321
-13613.6 | -1.88551
-13773.26 | -1.88863
-13931.06 | -1.891668
-14087.27 | -1.894634
-14241.25 | -1.897514
-14391.83 | -1.900324
-14538.17 | -1.903049
-14679.37 | -1.905706
-14817.75 | -1.90828
-14952.91 | -1.910785
-15085.6 | -1.913208
-15215.62 | -1.915565
-15342.84 | -1.91784
-15466.54 | -1.92005
-15585.53 | -1.922174
-15700.23 | -1.924234
-15810.68 | -1.926206
-15917.42 | -1.928114
-16021.13 | -1.929934
-16121.19 | -1.931692
-16216.79 | -1.933363
-16309.73 | -1.934972
-16397.58 | -1.93649
-16481.94 | -1.937947
-16562.28 | -1.939314
-16637.93 | -1.940621
-16708.89 | -1.941838
-16775.63 | -1.942997
-16838.4 | -1.944066
-16896.92 | -1.945075
-16951.38 | -1.945994
-17001.82 | -1.946854
-17047.37 | -1.947624
-17088.22 | -1.948337
-17126.38 | -1.948959
-17159.59 | -1.949527
-17188.06 | -1.950006
-17213.22 | -1.950429
-17233.09 | -1.950761
-17249.32 | -1.951039
-17260.8 | -1.951227
-17268.35 | -1.951364
-17271.83 | -1.951411