## Data
H | B
41.588 | 0.1000364365 | Bm_min | Bm_max
41.46274 | 0.100034179 | -0.1000364365 | 0.1000364365
41.33955 | 0.1000287775
41.20677525 | 0.10001894 | Number of Points
41.07284 | 0.1000059895 | 513
40.94217484 | 0.0999887325
40.81607 | 0.0999682145
40.68817 | 0.099943297
40.55369701 | 0.0999154155
40.40787376 | 0.099883268
40.26293 | 0.0998479705
40.12294588 | 0.099808112
39.95605955 | 0.0997651355
39.8108 | 0.099717618
39.6664973 | 0.099667152
39.52187556 | 0.0996121455
39.38294 | 0.099554019
39.22844 | 0.0994914355
39.05804632 | 0.099425831
38.90687761 | 0.0993557665
38.73226733 | 0.0992827975
38.57038 | 0.099205343
38.39751 | 0.099124899
38.23028 | 0.0990399655
38.05724 | 0.098952155
37.89101899 | 0.0988599185
37.71726693 | 0.098764907
37.53868433 | 0.098665397
37.35471 | 0.098562966
37.19083692 | 0.098455937
36.99065179 | 0.098346028
36.8282 | 0.098231663
36.63611029 | 0.098114453
36.44279089 | 0.097992704
36.25101628 | 0.0978682075
36.05073307 | 0.097739339
35.8618 | 0.0976075615
35.67419671 | 0.0974713135
35.47310432 | 0.09733216
35.25573 | 0.0971883365
35.05868 | 0.097041555
34.85391 | 0.0968902965
34.64188 | 0.096736161
34.42326032 | 0.096577486
34.22197177 | 0.096415998
34.01894 | 0.096250036
33.80716 | 0.0960812675
33.58147 | 0.095907943
33.35353 | 0.095731883
33.11879575 | 0.095551157
32.91363 | 0.0953676545
32.67551 | 0.095179896
32.46120574 | 0.094989453
32.23591 | 0.094794716
32.0064 | 0.0945975335
31.76436 | 0.09439571
31.54387 | 0.094191463
31.30391304 | 0.093982758
31.06638323 | 0.093771434
30.83717 | 0.0935553585
30.59581086 | 0.093336897
30.33898344 | 0.0931139515
30.10077 | 0.092888537
29.85595 | 0.092658578
29.60197 | 0.092426274
29.36615825 | 0.0921892645
29.11124 | 0.091949867
28.86373378 | 0.091705889
28.60124 | 0.0914595195
28.35221222 | 0.091208459
28.09486987 | 0.0909550865
27.83145 | 0.090697032
27.57786 | 0.0904366145
27.31391737 | 0.0901717935
27.05603557 | 0.089904578
26.79857 | 0.0896331415
26.54672085 | 0.0893593785
26.25561381 | 0.089081209
26.00386213 | 0.088800828
25.74838 | 0.0885160855
25.46444 | 0.0882289685
25.1801214 | 0.0879376905
24.91078854 | 0.0876439155
24.64962 | 0.0873459335
24.36170162 | 0.0870452835
24.09131438 | 0.0867407635
23.80884 | 0.086433735
23.52607 | 0.0861228415
23.25465 | 0.0858093335
22.96671 | 0.0854919315
22.68134 | 0.0851719905
22.40313 | 0.0848483655
22.11094 | 0.0845222835
21.84033508 | 0.084192377
21.54760969 | 0.083859848
21.2517 | 0.0835234445
20.97071655 | 0.0831844605
20.67672 | 0.0828418895
20.39965929 | 0.082496664
20.10066 | 0.0821478955
19.80511141 | 0.0817964725
19.51145424 | 0.0814416205
19.22135254 | 0.081084144
18.92019 | 0.080723081
18.60831623 | 0.080359433
18.33204 | 0.0799922765
18.04788 | 0.079622631
17.74544083 | 0.079249461
17.43783 | 0.07887372
17.14231079 | 0.07849452
16.83127 | 0.078112667
16.53746431 | 0.077727485
16.22433789 | 0.0773399045
15.93713 | 0.076948903
15.637563 | 0.076555734
15.32064 | 0.0761591785
15.03720377 | 0.0757603655
14.70292 | 0.0753581515
14.41095093 | 0.074953678
14.09804519 | 0.07454587
13.79014 | 0.074135805
13.47576 | 0.0737225
13.17355 | 0.073306788
12.86704395 | 0.0728878845
12.55848 | 0.0724665285
12.25050121 | 0.0720421145
11.94512 | 0.071615553
11.61615661 | 0.0711859085
11.32622655 | 0.070753753
11.01013315 | 0.0703185705
10.71768 | 0.0698808755
10.3796873 | 0.06944032
10.05621324 | 0.0689974105
9.763340727 | 0.0685517815
9.446708 | 0.0681037445
9.141305 | 0.067652823
8.843185507 | 0.0671994495
8.524419375 | 0.066743245
8.21016501 | 0.0662847495
7.870042 | 0.065823585
7.553727463 | 0.065360103
7.258917832 | 0.0648941585
6.942972 | 0.0644260335
6.632616 | 0.063955344
6.328709 | 0.0634824565
6.01011473 | 0.0630069485
5.701524594 | 0.062529288
5.397201 | 0.0620490385
5.069509 | 0.061566517
4.771978 | 0.0610814095
4.44664 | 0.0605940265
4.116178 | 0.0601044615
3.827939874 | 0.059612585
3.505888 | 0.0591186025
3.193939 | 0.058622196
2.889320739 | 0.0581237755
2.569205981 | 0.0576229895
2.271895 | 0.057120238
1.966885 | 0.0566150825
1.648291 | 0.056108085
1.342618 | 0.0555986865
1.015246 | 0.055087518
0.6989315245 | 0.054573927
0.4003212205 | 0.0540585785
0.1122547 | 0.0535407715
-0.2029805 | 0.0530212815
-0.5163276 | 0.052499566
-0.826732223 | 0.0519762415
-1.139393 | 0.0514507555
-1.430426236 | 0.0509236535
-1.749462 | 0.0503943025
-2.060235 | 0.049863181
-2.352420491 | 0.049329979
-2.66949471 | 0.0487950295
-2.986054 | 0.0482580155
-3.284222935 | 0.047719327
-3.587295965 | 0.047178882
-3.884459561 | 0.0466369815
-4.179048508 | 0.0460935035
-4.498624 | 0.0455483675
-4.782595398 | 0.045001424
-5.080936 | 0.0444526745
-5.38263586 | 0.0439020225
-5.678646994 | 0.04335015
-5.970318 | 0.0427966285
-6.278074 | 0.042241637
-6.574821193 | 0.041684891
-6.877943 | 0.0411265885
-7.17873589 | 0.0405665095
-7.474599901 | 0.0400048015
-7.754599167 | 0.039441496
-8.071232018 | 0.0388768005
-8.361897689 | 0.0383104665
-8.649768026 | 0.0377427435
-8.933641527 | 0.0371735855
-9.216509688 | 0.036602921
-9.505827 | 0.0360308145
-9.805933 | 0.035457399
-10.09746 | 0.034882555
-10.39216822 | 0.0343063355
-10.68955 | 0.0337287185
-10.97435778 | 0.0331502065
-11.25843 | 0.03257007
-11.54335533 | 0.0319891085
-11.82744951 | 0.031406291
-12.10561 | 0.030822558
-12.38968 | 0.030237526
-12.66499526 | 0.029651949
-12.96522 | 0.0290649585
-13.23102583 | 0.028477175
-13.50303 | 0.0278878205
-13.78570342 | 0.027297859
-14.07217609 | 0.0267064685
-14.3433 | 0.026114698
-14.61089 | 0.0255211945
-14.89682 | 0.024927419
-15.17712 | 0.024332214
-15.44954 | 0.02373666
-15.72220767 | 0.02313985
-15.98310549 | 0.02254267
-16.24481 | 0.021943869
-16.53106447 | 0.021344753
-16.79346 | 0.0207442905
-17.05766612 | 0.0201438355
-17.33036 | 0.0195420065
-17.59194 | 0.018940104
-17.8574013 | 0.0183369755
-18.12031 | 0.0177337215
-18.36941 | 0.017129206
-18.62175 | 0.016524536
-18.88355852 | 0.015918636
-19.15691274 | 0.0153124915
-19.41359304 | 0.0147052255
-19.65877 | 0.0140978905
-19.92283 | 0.0134894955
-20.17429163 | 0.012881017
-20.42438 | 0.0122714295
-20.68527374 | 0.011661981
-20.93682926 | 0.0110516775
-21.16952854 | 0.010441391
-21.42848924 | 0.009830167
-21.69137321 | 0.0092189945
-21.93755875 | 0.008606956
-22.18374 | 0.0079951845
-22.43174 | 0.0073828655
-22.64455751 | 0.0067707
-22.89302 | 0.006157815
-23.14441 | 0.0055451045
-23.37762153 | 0.0049319825
-23.62189447 | 0.004319088
-23.878256 | 0.00370565
-24.10590406 | 0.0030925315
-24.32200298 | 0.0024788425
-24.53457 | 0.001865509
-24.77406239 | 0.001251634
-24.99933197 | 0.000638036
-25.22757 | 2.395e-05
-25.46595654 | -0.0005894565
-25.69142 | -0.00120334
-25.91892 | -0.0018165695
-26.15623234 | -0.0024304835
-26.38628 | -0.003043714
-26.59281934 | -0.003657608
-26.8177211 | -0.0042706465
-27.0454182 | -0.004884125
-27.25955548 | -0.0054967165
-27.45324 | -0.00610966
-27.68523 | -0.0067218225
-27.91329578 | -0.007334383
-28.11666857 | -0.0079461445
-28.33434 | -0.008558159
-28.54817983 | -0.009169152
-28.7577563 | -0.00978052
-28.96532 | -0.010390998
-29.18289224 | -0.0110016655
-29.38601983 | -0.01161134
-29.57762279 | -0.012221117
-29.77927915 | -0.012830011
-30.00177791 | -0.0134390815
-30.18696 | -0.01404709
-30.37554346 | -0.0146549975
-30.57293326 | -0.0152618565
-30.77873 | -0.0158685345
-30.9762705 | -0.0164741985
-31.16819223 | -0.0170796
-31.35702 | -0.017683909
-31.54657 | -0.018287954
-31.74005867 | -0.0188910275
-31.93193 | -0.0194936755
-32.12125392 | -0.0200953435
-32.33367 | -0.0206964115
-32.52082 | -0.0212963505
-32.6983187 | -0.0218958575
-32.88296 | -0.022494149
-33.05541033 | -0.023091909
-33.23431 | -0.023688572
-33.4082354 | -0.024284553
-33.59209 | -0.0248792355
-33.76712 | -0.0254733925
-33.95279 | -0.026066188
-34.12033442 | -0.0266584455
-34.29906 | -0.027249242
-34.47190894 | -0.027839521
-34.64198293 | -0.028428251
-34.81330747 | -0.029016378
-34.97727586 | -0.029602932
-35.16574 | -0.0301888495
-35.30727237 | -0.0307731255
-35.48335 | -0.031356681
-35.65544 | -0.031938639
-35.81705297 | -0.032519906
-35.98212479 | -0.033099424
-36.14116457 | -0.0336784065
-36.29537 | -0.0342554805
-36.45044128 | -0.0348317
-36.6057 | -0.035405942
-36.75270513 | -0.035979282
-36.9295 | -0.036550817
-37.08775286 | -0.0371215265
-37.2260238 | -0.0376904015
-37.38015948 | -0.0382584545
-37.51071 | -0.038824545
-37.65142946 | -0.039389823
-37.80507 | -0.039953071
-37.95747 | -0.040515207
-38.09806985 | -0.0410753945
-38.26451481 | -0.0416344305
-38.41082847 | -0.042191412
-38.53029221 | -0.042747174
-38.66067 | -0.0433010165
-38.81178722 | -0.0438534595
-38.94586516 | -0.0444039315
-39.07396 | -0.0449530355
-39.21942 | -0.0455002755
-39.3483 | -0.0460460315
-39.48399143 | -0.0465898195
-39.61225802 | -0.0471320535
-39.72809273 | -0.047672137
-39.86418 | -0.0482106415
-39.97408 | -0.0487469245
-40.09462474 | -0.049281835
-40.2413062 | -0.049814843
-40.36037761 | -0.0503463365
-40.47504 | -0.0508755705
-40.59631 | -0.051403226
-40.7235 | -0.051928647
-40.8437 | -0.0524525265
-40.96132533 | -0.052974089
-41.05926 | -0.0534940465
-41.18721 | -0.054011617
-41.29216 | -0.054527356
-41.39685795 | -0.055040652
-41.50666 | -0.055552504
-41.61535987 | -0.056061717
-41.71655586 | -0.056569272
-41.81111 | -0.057074191
-41.92368028 | -0.057577692
-42.04125594 | -0.0580782455
-42.13228 | -0.0585773275
-42.2143 | -0.059073648
-42.33488859 | -0.059568248
-42.42549 | -0.0600601985
-42.55353764 | -0.0605505525
-42.65069 | -0.0610379775
-42.73825035 | -0.061523497
-42.79641291 | -0.062005997
-42.89915 | -0.0624867345
-43.00719 | -0.0629645985
-43.08180668 | -0.063440845
-43.16691724 | -0.063913982
-43.26669 | -0.0643852665
-43.35756 | -0.06485329
-43.42072864 | -0.0653195085
-43.49731 | -0.0657827675
-43.59997329 | -0.0662442175
-43.67613387 | -0.0667027005
-43.73344 | -0.067159077
-43.82465 | -0.067612361
-43.89581278 | -0.0680635055
-43.97660773 | -0.068511444
-44.0477171 | -0.068957236
-44.10902 | -0.069400153
-44.19366 | -0.0698410685
-44.26033411 | -0.070279007
-44.33819 | -0.070714807
-44.40993351 | -0.0711476085
-44.46824319 | -0.0715779725
-44.54455 | -0.072005168
-44.59616649 | -0.0724300565
-44.65166 | -0.0728517515
-44.71676 | -0.073271123
-44.78473 | -0.0736874995
-44.81660553 | -0.0741012745
-44.88122 | -0.074511977
-44.93783474 | -0.0749201095
-45.00267 | -0.0753253465
-45.04357 | -0.075727777
-45.09797794 | -0.076127302
-45.16295719 | -0.076524032
-45.19701613 | -0.07691776
-45.2526 | -0.077308829
-45.30122813 | -0.077697117
-45.33673 | -0.07808242
-45.38109 | -0.0784647035
-45.44492 | -0.07884389
-45.46939 | -0.0792200155
-45.50651352 | -0.0795931345
-45.55533378 | -0.079963279
-45.59079 | -0.0803306085
-45.63026834 | -0.0806948805
-45.67009 | -0.0810563285
-45.69966 | -0.0814145295
-45.72499 | -0.081769813
-45.74320963 | -0.082121717
-45.78109 | -0.082470858
-45.81138 | -0.0828165945
-45.82945 | -0.0831595345
-45.85992708 | -0.0834990485
-45.88189742 | -0.0838356865
-45.90303 | -0.084168776
-45.92689 | -0.0844993015
-45.95475 | -0.084826331
-45.97551658 | -0.085150391
-45.9919 | -0.085470904
-45.99143037 | -0.085788587
-46.01599988 | -0.0861025315
-46.0284808 | -0.08641389
-46.05624 | -0.0867215115
-46.0593 | -0.087026357
-46.07166135 | -0.0873275075
-46.08605487 | -0.087625961
-46.08895 | -0.0879206275
-46.09309 | -0.088212162
-46.09593662 | -0.088499941
-46.08183735 | -0.08878479
-46.09731 | -0.0890656935
-46.1023855 | -0.0893436455
-46.09942 | -0.089617733
-46.10017866 | -0.089888795
-46.08603035 | -0.090156079
-46.05447 | -0.0904204355
-46.05290319 | -0.090681048
-46.04974005 | -0.0909386065
-46.04032419 | -0.0911924025
-46.0313 | -0.0914430125
-46.01695618 | -0.0916898975
-45.99714 | -0.091933571
-45.99079284 | -0.0921733845
-45.97845904 | -0.0924102765
-45.94183 | -0.092643193
-45.89928 | -0.092873101
-45.89903723 | -0.093099106
-45.88437399 | -0.093322044
-45.85882 | -0.0935411195
-45.83945 | -0.0937570985
-45.82472 | -0.093969257
-45.78923 | -0.0941783265
-45.75005 | -0.0943834245
-45.71179891 | -0.094585253
-45.68198 | -0.0947830625
-45.64753 | -0.094977606
-45.59268 | -0.0951680895
-45.58659738 | -0.0953553045
-45.54003 | -0.09553858
-45.49552835 | -0.095718536
-45.46726 | -0.09589463
-45.4168912 | -0.09606746
-45.35176 | -0.0962364735
-45.29581 | -0.0964022675
-45.25135 | -0.0965642225
-45.22006537 | -0.0967228845
-45.15734 | -0.0968773635
-45.08297 | -0.097028636
-45.04371414 | -0.097175886
-45.00430974 | -0.097319936
-44.94333 | -0.097459787
-44.87820095 | -0.0975964055
-44.81163 | -0.097728862
-44.75738859 | -0.0978582055
-44.70406 | -0.097983455
-44.61478 | -0.098105472
-44.55195608 | -0.098223426
-44.48359 | -0.098338087
-44.40076285 | -0.098448725
-44.32921 | -0.098556254
-44.26653779 | -0.0986596485
-44.19405527 | -0.098759704
-44.12740863 | -0.0988555215
-44.05328 | -0.098948216
-43.95306808 | -0.0990366335
-43.87006628 | -0.0991218515
-43.7867212 | -0.0992026715
-43.70957979 | -0.0992801015
-43.61311626 | -0.0993532435
-43.52445023 | -0.09942327
-43.43164025 | -0.099488953
-43.33415 | -0.0995516045
-43.24793 | -0.0996097905
-43.13985 | -0.0996648775
-43.0427 | -0.0997156275
-42.95469 | -0.0997633615
-42.83966702 | -0.099806555
-42.71390152 | -0.099846625
-42.60615857 | -0.0998821625
-42.50891038 | -0.099914635
-42.40075 | -0.099942635
-42.30595 | -0.099967597
-42.18928603 | -0.099988363
-42.0736 | -0.1000058805
-41.95551 | -0.100018896
-41.8294 | -0.100028792
-41.7103 | -0.1000341615
-41.588 | -0.1000364365