## Data
H | B
89.18034 | 0.5997749977 | Bm_min | Bm_max
88.33073 | 0.5997669968 | -0.5997749977 | 0.5997749977
87.49257 | 0.5997347463
86.64907 | 0.5996818724 | Number of Points
85.77945 | 0.5996044865 | 513
84.8936 | 0.599506321
84.02383 | 0.599383485
83.13575 | 0.5992399385
82.24355 | 0.5990717196
81.34988 | 0.5988827576
80.43377 | 0.5986691379
79.55159 | 0.5984351543
78.64924 | 0.5981764729
77.74549 | 0.5978974687
76.80927 | 0.5975937814
75.87936 | 0.5972697422
74.94226 | 0.5969210198
74.00367 | 0.5965520586
73.04872 | 0.5961581508
72.10559 | 0.5957439942
71.14095 | 0.5953053351
70.18264 | 0.5948469113
69.19496 | 0.5943639732
68.21387 | 0.5938611383
67.24072 | 0.5933338691
66.25096 | 0.5927865254
65.23426 | 0.5922143804
64.23312 | 0.5916212532
63.23315 | 0.591003586
62.20991 | 0.5903658288
61.19118 | 0.5897038711
60.19222 | 0.5890219739
59.16334 | 0.5883158865
58.14441 | 0.5875898533
57.09344 | 0.5868399377
56.0526 | 0.5860701652
54.99589 | 0.5852764596
53.96328 | 0.5844630836
52.90861 | 0.5836256894
51.84746 | 0.5827687866
50.7816 | 0.5818879872
49.71798 | 0.580987421
48.64386 | 0.5800629381
47.5833 | 0.5791186307
46.50379 | 0.5781506108
45.39181 | 0.5771626168
44.31543 | 0.5761507096
43.23808 | 0.5751187967
42.14135 | 0.5740627865
41.04744 | 0.5729870683
39.92656 | 0.5718872917
38.82839 | 0.5707679066
37.73379 | 0.5696246383
36.62552 | 0.5684617901
35.51712 | 0.567275219
34.40024 | 0.5660694129
33.28666 | 0.5648399387
32.16787 | 0.5635913835
31.0449 | 0.5623194098
29.91738 | 0.5610283989
28.81756 | 0.5597140276
27.68915 | 0.5583809422
26.60469 | 0.557024813
25.484 | 0.5556500644
24.36204 | 0.5542522478
23.23133 | 0.5528358635
22.1309 | 0.5513966108
21.01208 | 0.5499388362
19.89782 | 0.5484580366
18.78722 | 0.5469589455
17.66582 | 0.5454370694
16.54784 | 0.5438967726
15.45756 | 0.5423337306
14.32407 | 0.5407523295
13.21879 | 0.5391482855
12.10257 | 0.5375262336
11.01249 | 0.5358818452
9.930987 | 0.5342193928
8.831072 | 0.532534805
7.713527 | 0.5308322296
6.611234 | 0.5291076271
5.519460092 | 0.5273651505
4.431658 | 0.5256006661
3.344666 | 0.5238184317
2.28288 | 0.5220143515
1.192823 | 0.5201927194
0.1217932 | 0.5183492115
-0.9556363 | 0.516488056
-2.022252 | 0.5146049174
-3.096004 | 0.5127043348
-4.156244 | 0.5107819556
-5.205941 | 0.5088425907
-6.265152 | 0.5068816673
-7.312249858 | 0.504903823
-8.357092 | 0.5029046955
-9.406592 | 0.5008886467
-10.43363 | 0.4988514107
-11.46327 | 0.496797796
-12.49311 | 0.4947229773
-13.51718 | 0.4926318091
-14.52978 | 0.4905198815
-15.53835 | 0.4883916398
-16.54313 | 0.486242629
-17.54207 | 0.4840772718
-18.5399 | 0.4818912479
-19.5311 | 0.4796888064
-20.51812 | 0.4774662626
-21.49842 | 0.4752277685
-22.4609 | 0.4729692834
-23.44263 | 0.4706955648
-24.39147 | 0.4684020198
-25.35302 | 0.4660931371
-26.27822 | 0.4637643829
-27.22645 | 0.461420319
-28.17086 | 0.4590564882
-29.09678 | 0.4566777905
-30.02051 | 0.4542797408
-30.94103 | 0.4518669813
-31.83382 | 0.4494349116
-32.75364 | 0.4469883479
-33.66126 | 0.444522467
-34.54442 | 0.4420423098
-35.44074 | 0.4395429669
-36.32678 | 0.4370297555
-37.19221 | 0.4344976623
-38.07892 | 0.4319513992
-38.94998 | 0.4293862934
-39.80761 | 0.4268075565
-40.66269 | 0.4242099057
-41.52794 | 0.4215991379
-42.36782 | 0.4189695836
-43.19396 | 0.4163267642
-44.02307 | 0.4136651778
-44.83816 | 0.4109905363
-45.64988 | 0.4082973645
-46.44646 | 0.4055913341
-47.26372 | 0.4028669214
-48.04926 | 0.4001303544
-48.83912 | 0.397375951
-49.62885 | 0.3946096209
-50.41912 | 0.3918256784
-51.18827 | 0.3890300108
-51.95373 | 0.3862165708
-52.7236 | 0.3833916701
-53.48915 | 0.3805493296
-54.22773 | 0.3776957359
-54.97068 | 0.3748248573
-55.71824 | 0.3719432543
-56.44174 | 0.3690446752
-57.15957 | 0.3661359706
-57.87976 | 0.3632105905
-58.60525 | 0.360274937
-59.30725 | 0.3573226759
-59.99789 | 0.3543604873
-60.69673 | 0.351381951
-61.37447 | 0.3483936122
-62.06041 | 0.3453889396
-62.7294 | 0.3423745989
-63.38932 | 0.3393441919
-64.05412 | 0.3363041391
-64.72679 | 0.333247874
-65.38094 | 0.3301816788
-66.04925 | 0.3270997766
-66.69762 | 0.3240084947
-67.33812 | 0.3209018951
-67.98759 | 0.3177859281
-68.61056 | 0.3146546868
-69.23824 | 0.3115144799
-69.85772 | 0.3083594577
-70.48064 | 0.3051958256
-71.09274 | 0.302017665
-71.6893 | 0.2988313291
-72.28333 | 0.2956312161
-72.88073 | 0.2924236575
-73.46887 | 0.2892028108
-74.03461 | 0.285974272
-74.61003 | 0.2827322682
-75.18381 | 0.2794822
-75.71941 | 0.2762188564
-76.29775 | 0.2729474366
-76.85961 | 0.2696624148
-77.41829 | 0.2663696554
-77.9787 | 0.2630635919
-78.5106 | 0.2597500818
-79.06349 | 0.2564237697
-79.59348 | 0.2530904151
-80.13042 | 0.2497449802
-80.64982 | 0.2463930097
-81.18211 | 0.243029314
-81.69446 | 0.2396591267
-82.20388 | 0.2362772535
-82.71123 | 0.2328887918
-83.20147 | 0.2294887446
-83.70419 | 0.2260823087
-84.23471 | 0.2226645428
-84.73228 | 0.2192407895
-85.20898 | 0.21580621
-85.70969 | 0.2123663042
-86.19223 | 0.2089161097
-86.65495 | 0.2054612654
-87.13921 | 0.2019964337
-87.61773 | 0.198527052
-88.0688 | 0.1950476914
-88.52481 | 0.1915638297
-88.9807 | 0.1880701294
-89.43756 | 0.1845721239
-89.88521 | 0.1810646391
-90.33928 | 0.1775531903
-90.76998 | 0.17403245
-91.20586 | 0.1705078441
-91.65593 | 0.166974084
-92.08658 | 0.1634367597
-92.50289 | 0.1598907165
-92.91454 | 0.1563413767
-93.33688 | 0.1527836414
-93.7629 | 0.1492227272
-94.20211 | 0.145653745
-94.59363 | 0.1420818771
-94.99393 | 0.138502092
-95.42298 | 0.1349196301
-95.81467 | 0.1313292691
-96.23562 | 0.1277368492
-96.64849 | 0.1241367426
-97.03854 | 0.1205348707
-97.44637 | 0.1169255961
-97.8424 | 0.1133148648
-98.24465 | 0.1096970688
-98.63164 | 0.1060780222
-99.02825 | 0.1024520367
-99.42124 | 0.098825025
-99.8081 | 0.0951912686
-100.2094 | 0.0915570515
-100.5828 | 0.0879163853
-100.9541 | 0.0842754709
-101.3613 | 0.0806284128
-101.7183 | 0.0769816238
-102.0827 | 0.073329082
-102.4715 | 0.0696770509
-102.8371 | 0.0660198536
-103.1934 | 0.0623634048
-103.5426 | 0.0587020839
-103.8917 | 0.0550416307
-104.2783 | 0.0513766448
-104.6324 | 0.0477125294
-104.9662 | 0.0440441948
-105.3387 | 0.0403766109
-105.7014 | 0.0367049128
-106.0597 | 0.033034073
-106.4167 | 0.0293591707
-106.7655 | 0.0256852397
-107.1334 | 0.0220072534
-107.4914 | 0.0183306145
-107.8344 | 0.0146506935
-108.1706 | 0.0109723915
-108.5372 | 0.0072910345
-108.8717 | 0.003611372
-109.2207 | -7.00469e-05
-109.5513 | -0.0037511516
-109.9031 | -0.0074317421
-110.2387 | -0.0111119059
-110.5662 | -0.0147914354
-110.8917 | -0.0184702634
-111.2416 | -0.0221482275
-111.5989 | -0.0258250673
-111.917 | -0.0295007899
-112.2786 | -0.0331754627
-112.5947 | -0.0368489394
-112.9584 | -0.0405208406
-113.2847 | -0.0441913196
-113.6181 | -0.047859906
-113.969 | -0.051526737
-114.3095 | -0.0551915822
-114.6501 | -0.0588542962
-114.9987 | -0.0625149535
-115.3251 | -0.0661733986
-115.667 | -0.0698294438
-116.0025 | -0.0734827801
-116.3214 | -0.0771332077
-116.6554 | -0.0807806512
-116.9768 | -0.084425114
-117.2956 | -0.0880662643
-117.6037 | -0.0917041304
-117.9229 | -0.0953384639
-118.2548 | -0.098968918
-118.5526 | -0.1025957001
-118.8863 | -0.1062184086
-119.19 | -0.1098373182
-119.5057 | -0.1134519868
-119.8114 | -0.1170625407
-120.1325 | -0.1206679535
-120.4162 | -0.1242692464
-120.7319 | -0.1278654498
-121.0349 | -0.131457508
-121.3471 | -0.1350440227
-121.6494 | -0.1386259809
-121.9565 | -0.1422017735
-122.2674 | -0.1457728915
-122.5605 | -0.1493380915
-122.8804 | -0.1528983615
-123.2108 | -0.156452319
-123.505 | -0.1600010026
-123.7928 | -0.1635431082
-124.0948 | -0.167079486
-124.4054 | -0.1706089887
-124.7224 | -0.174132291
-125.0056 | -0.1776487945
-125.2927 | -0.1811586177
-125.6027 | -0.1846613772
-125.8963 | -0.1881571389
-126.196 | -0.1916457007
-126.4614 | -0.1951268786
-126.7602 | -0.1986006619
-127.0503 | -0.2020668904
-127.3402 | -0.2055256824
-127.6037 | -0.2089766925
-127.875 | -0.2124201711
-128.1637 | -0.2158556738
-128.4318 | -0.2192835859
-128.704 | -0.2227031992
-128.9829 | -0.2261148727
-129.2622 | -0.2295174739
-129.5044 | -0.2329119036
-129.7571 | -0.2362970565
-130.0231 | -0.2396739658
-130.2734 | -0.2430413923
-130.5229 | -0.2464002709
-130.7907 | -0.249749699
-131.0418 | -0.2530904051
-131.2976 | -0.2564214386
-131.5181 | -0.259743284
-131.767 | -0.2630546729
-132.0097 | -0.2663568708
-132.2472 | -0.2696482704
-132.475 | -0.2729299879
-132.7046 | -0.2762004491
-132.9379 | -0.2794608812
-133.1567 | -0.2827098026
-133.394 | -0.2859487427
-133.6049 | -0.2891762974
-133.8095 | -0.2923936386
-134.0288 | -0.2955993819
-134.2295 | -0.2987949412
-134.4341 | -0.3019790677
-134.6411 | -0.3051526186
-134.8332 | -0.3083139966
-135.0436 | -0.311464349
-135.224 | -0.3146022131
-135.4193 | -0.3177288309
-135.5819 | -0.3208426232
-135.7602 | -0.3239450149
-135.9352 | -0.3270342223
-136.0829 | -0.3301119129
-136.2471 | -0.3331764138
-136.4138 | -0.3362288431
-136.5755 | -0.339267714
-136.7038 | -0.3422943238
-136.8624 | -0.3453071044
-136.9923 | -0.3483076454
-137.1395 | -0.3512944156
-137.2927 | -0.3542688553
-137.4064 | -0.3572295288
-137.5349 | -0.3601776889
-137.6693 | -0.3631117713
-137.7824 | -0.3660331512
-137.9151 | -0.3689401922
-138.0277 | -0.3718343378
-138.1327 | -0.3747137137
-138.2338 | -0.3775798854
-138.323 | -0.3804310897
-138.413 | -0.3832687775
-138.5066 | -0.386090889
-138.6038 | -0.3888991028
-138.6826 | -0.3916919023
-138.7698 | -0.3944710147
-138.8238 | -0.3972345593
-138.8983 | -0.3999840327
-138.9536 | -0.4027175556
-138.9869 | -0.4054367101
-139.0425 | -0.4081397628
-139.0826 | -0.4108280711
-139.128 | -0.4135001438
-139.1815 | -0.4161572544
-139.1988 | -0.4187979905
-139.2171 | -0.421423661
-139.2237 | -0.4240329007
-139.2469 | -0.4266269907
-139.2582 | -0.429204268
-139.2555 | -0.4317663585
-139.2552 | -0.4343113581
-139.2448 | -0.4368410416
-139.2241 | -0.4393533352
-139.2054 | -0.4418500393
-139.184 | -0.4443290982
-139.1678 | -0.4467924454
-139.1244 | -0.4492381094
-139.071 | -0.4516676418
-139.0215 | -0.4540790749
-138.9717 | -0.4564741577
-138.9022 | -0.4588509559
-138.8491 | -0.4612110173
-138.7727 | -0.463552572
-138.6999 | -0.4658770097
-138.5948 | -0.4681825956
-138.5006 | -0.4704711604
-138.4142 | -0.4727408241
-138.2936 | -0.4749934187
-138.1834 | -0.4772269989
-138.0588 | -0.4794434662
-137.9317 | -0.4816406801
-137.7975 | -0.4838203969
-137.664 | -0.4859805826
-137.5393 | -0.4881233683
-137.3888 | -0.4902466983
-137.2357 | -0.4923527608
-137.0898 | -0.4944394053
-136.9362 | -0.4965085851
-136.7712 | -0.4985581491
-136.5889 | -0.5005901785
-136.4258 | -0.5026027097
-136.2684 | -0.5045977721
-136.0752 | -0.5065732858
-135.8882 | -0.5085311994
-135.6897 | -0.510469288
-135.4832 | -0.5123896032
-135.2657 | -0.5142897111
-135.0482 | -0.5161721229
-134.8459 | -0.5180339927
-134.613 | -0.5198778147
-134.3857 | -0.5217009705
-134.1273 | -0.5235059162
-133.8752 | -0.5252900567
-133.6158 | -0.5270559869
-133.3518 | -0.5288008747
-133.078 | -0.5305272651
-132.8131 | -0.5322324744
-132.5244 | -0.5339190847
-132.2485 | -0.5355844507
-131.9448 | -0.5372309922
-131.6268 | -0.5388560217
-131.3073 | -0.5404624253
-131.0055 | -0.5420470008
-130.6803 | -0.5436128194
-130.3411 | -0.5451565362
-130.0017 | -0.5466810699
-129.6639 | -0.5481832541
-129.3126 | -0.5496663424
-128.9579 | -0.551126984
-128.5656 | -0.5525683545
-128.1908 | -0.5539874018
-127.8245 | -0.5553870692
-127.422 | -0.5567643456
-127.0239 | -0.5581223303
-126.6309 | -0.5594577721
-126.2243 | -0.5607740193
-125.8141 | -0.5620676028
-125.3884 | -0.5633418563
-124.9421 | -0.564593411
-124.4979 | -0.5658253781
-124.041 | -0.5670344627
-123.5675 | -0.5682237106
-123.1202 | -0.5693900446
-122.6343 | -0.570536278
-122.1582 | -0.571659528
-121.6703 | -0.5727627805
-121.1974 | -0.5738428496
-120.7106 | -0.5749029769
-120.1902 | -0.5759397266
-119.7001 | -0.5769564311
-119.1773 | -0.5779499837
-118.6851 | -0.5789234395
-118.1412 | -0.579873555
-117.6133 | -0.5808033005
-117.084 | -0.5817096703
-116.5193 | -0.5825959673
-115.9562 | -0.5834587866
-115.3946 | -0.5843013635
-114.8022 | -0.5851201997
-114.2177 | -0.5859184661
-113.6184 | -0.5866930707
-113.0147 | -0.5874472451
-112.3855 | -0.5881778253
-111.7615 | -0.5888879901
-111.1466 | -0.589574151
-110.5094 | -0.5902396663
-109.8786 | -0.5908812042
-109.2442 | -0.591502381
-108.5981 | -0.5920995715
-107.9435 | -0.5926763251
-107.2904 | -0.593229116
-106.6234 | -0.5937615531
-105.9086 | -0.5942698366
-105.238 | -0.5947575843
-104.5435 | -0.5952211799
-103.853 | -0.5956640747
-103.143 | -0.5960830671
-102.4456 | -0.5964812199
-101.733 | -0.5968552852
-100.9947 | -0.5972081921
-100.2569 | -0.5975368182
-99.49655 | -0.5978445486
-98.73523 | -0.5981280087
-97.96492 | -0.5983903715
-97.16234 | -0.598628205
-96.38451 | -0.5988449918
-95.61954 | -0.5990375973
-94.83866 | -0.5992093037
-94.03716 | -0.5993569064
-93.25851 | -0.5994834416
-92.45733 | -0.5995858102
-91.64541 | -0.5996675485
-90.84259 | -0.5997252991
-90.01826 | -0.599762197
-89.18034 | -0.5997749977