## Data
H | B
11732.54 | 1.849053 | Bm_min | Bm_max
11729.36 | 1.849006443 | -1.849053 | 1.849053
11722.56 | 1.84889
11712.65 | 1.848707 | Number of Points
11699.25 | 1.848455 | 513
11682.8 | 1.848136
11663.05 | 1.847748
11639.86 | 1.847293
11613.49 | 1.846768
11583.67 | 1.846176481
11550.89 | 1.845515
11514.56 | 1.844785366
11475.08 | 1.843986
11432.41 | 1.843118
11386.43 | 1.84218
11337.17 | 1.841174
11285.05 | 1.840097
11229.79 | 1.838952
11171.06 | 1.837735872
11109.25 | 1.83645
11044.25 | 1.835093
10976.06 | 1.833667
10904.95 | 1.832171
10830.83 | 1.830606
10753.5 | 1.828971
10673.47 | 1.827268
10590.77 | 1.825495
10505.04 | 1.823655
10416.55 | 1.821745745
10325.44 | 1.819769
10231.59 | 1.817725
10135.26 | 1.815613
10036.1 | 1.813434
9934.521 | 1.811189
9830.588 | 1.808876
9724.197 | 1.806497
9615.099 | 1.804052
9503.751 | 1.80154
9390.593 | 1.798962
9275.069 | 1.796318
9156.707 | 1.793607522
9036.631 | 1.790831
8915.109 | 1.787987
8790.967 | 1.785077
8664.104 | 1.7821
8535.458 | 1.779055
8406.238 | 1.775942
8274.327 | 1.772761
8138.897 | 1.769512
8003.488 | 1.766195
7867.58 | 1.762808
7727.9 | 1.759354
7585.268 | 1.755832
7443.339 | 1.752242
7301.24 | 1.748585
7154.554 | 1.744861
7006.416 | 1.741071
6860.472 | 1.737215
6712.997 | 1.733293
6560.704 | 1.729308
6409.897 | 1.725258
6258.248 | 1.721145
6105.585 | 1.716969
5951.773 | 1.712731
5797.295 | 1.70843
5644.476 | 1.704069116
5491.018 | 1.699645
5334.066 | 1.695163
5177.849 | 1.690618
5022.912 | 1.686014
4866.775 | 1.681347
4711.221 | 1.67662
4553.914 | 1.671828
4396.92 | 1.666975
4241.46 | 1.662057
4086.094 | 1.657077
3929.783 | 1.652031
3773.263 | 1.64692
3618.027 | 1.641742
3464.012 | 1.636499
3310.407 | 1.63118849
3157.126 | 1.625813
3004.795 | 1.62037
2852.878 | 1.614862
2703.474 | 1.609288
2555.939 | 1.60365
2409.769 | 1.597948
2265.196 | 1.592186
2122.791 | 1.586365
1983.394 | 1.580487
1847.553 | 1.574553
1714.877 | 1.568568
1585.702 | 1.562532
1460.384 | 1.556446
1339.005 | 1.550312
1222.448 | 1.544129
1110.855 | 1.537897
1004.408 | 1.531615
903.5083 | 1.52528
808.6974 | 1.51888882
719.4748 | 1.512437
636.7268 | 1.505921
559.9017 | 1.499338
489.4347 | 1.492685
425.0562 | 1.485958
366.6105 | 1.479156
314.1992 | 1.472275
267.5245 | 1.465319
226.08 | 1.458291
189.6573 | 1.451197
157.9682 | 1.444042
130.3055 | 1.436836
106.3097 | 1.429585
85.67453 | 1.422297
67.62869 | 1.414978
52.17834 | 1.407631
38.33776 | 1.400258
26.46985 | 1.392857
15.91379 | 1.385425
6.583747 | 1.377957
-1.907693 | 1.370447
-9.445286 | 1.362889
-16.52802 | 1.355275342
-22.59316 | 1.347601
-28.53815 | 1.339862
-33.8971 | 1.332057
-38.91889 | 1.324182
-43.45028 | 1.316236
-47.62734 | 1.308218
-51.48318 | 1.300133
-55.25075 | 1.291986
-58.66032 | 1.28378
-61.75726 | 1.275518
-64.62861 | 1.267204394
-67.35283 | 1.258844
-69.95445 | 1.250441
-72.22995 | 1.242001
-74.57779 | 1.233526
-76.7172 | 1.225017
-78.76711 | 1.216474762
-80.83786 | 1.207901
-82.62541 | 1.199294
-84.48896 | 1.190655
-86.26547 | 1.18198
-87.96351 | 1.173268
-89.72408 | 1.164518
-91.35837 | 1.155727
-93.08952 | 1.146892
-94.76427 | 1.138013
-96.38262 | 1.129086
-98.04511 | 1.120109
-99.80445 | 1.111081
-101.3125 | 1.102002
-103.0595 | 1.09287
-104.456 | 1.083687
-106.1565 | 1.074452
-107.64 | 1.065168
-109.2546 | 1.055836
-110.7381 | 1.04646
-112.1763 | 1.03704
-113.7198 | 1.027582
-115.1702 | 1.018085
-116.6929 | 1.008553
-118.0796 | 0.9989865375
-119.5888 | 0.9893886321
-121.0784 | 0.9797579647
-122.4025 | 0.9700972237
-123.9865 | 0.9604056123
-125.6355 | 0.9506848757
-127.0246 | 0.9409340911
-128.4407 | 0.931155052
-129.9671 | 0.9213458554
-131.5818 | 0.9115079193
-133.0407 | 0.901639329
-134.7081 | 0.8917401498
-136.3829 | 0.8818081006
-138.1814 | 0.8718435462
-139.801 | 0.8618443241
-141.5346 | 0.8518113795
-143.1799 | 0.8417417316
-145.0509 | 0.8316370237
-146.7832 | 0.8214945172
-148.7203 | 0.8113163218
-150.4797 | 0.8011006027
-152.277 | 0.790849237
-154.322 | 0.7805613926
-156.394 | 0.770239951
-158.3924 | 0.7598843965
-160.4374 | 0.74949798
-162.4898 | 0.7390805474
-164.3779 | 0.7286349083
-166.4155 | 0.7181615235
-168.4507 | 0.7076631049
-170.6429 | 0.697139427
-172.7651 | 0.6865930448
-174.831 | 0.6760234737
-176.9961 | 0.665433284
-179.241 | 0.6548213972
-181.3792 | 0.6441902438
-183.6718 | 0.6335382653
-185.9473 | 0.6228676203
-188.2547 | 0.6121765473
-190.502 | 0.6014662901
-192.7861 | 0.5907348548
-195.1793 | 0.5799833711
-197.7073 | 0.5692104298
-200.0772 | 0.558416492
-202.5599 | 0.5476003018
-205.0071 | 0.5367623329
-207.4947 | 0.5259018903
-209.9725 | 0.5150191584
-212.5287 | 0.5041137831
-215.1831 | 0.4931868072
-217.6927 | 0.4822378597
-220.2662 | 0.4712681763
-223.1118 | 0.4602774596
-225.7355 | 0.4492670416
-228.2366 | 0.4382369233
-231.0086 | 0.4271890893
-233.5796 | 0.416123158
-236.3626 | 0.4050413816
-238.9925 | 0.3939430598
-241.7216 | 0.3828308948
-244.6248 | 0.3717040814
-246.9579 | 0.3605657915
-249.7888 | 0.3494146608
-252.4836 | 0.3382534103
-255.0914 | 0.3270813298
-257.8413 | 0.3159006524
-260.5374 | 0.3047096622
-263.1512 | 0.2935114009
-265.9368 | 0.2823034465
-268.5727 | 0.271088133
-271.3901 | 0.2598635572
-274.2259 | 0.2486313596
-276.7049 | 0.237389884
-279.7725 | 0.2261408549
-282.4611 | 0.2148824546
-285.3484 | 0.203616364
-288.2075 | 0.1923406562
-290.9685 | 0.1810575999
-293.9134 | 0.169765035
-296.7345 | 0.1584650914
-299.6365 | 0.1471560431
-302.3914 | 0.1358401491
-305.3301 | 0.1245157937
-308.0323 | 0.1131853049
-310.824 | 0.1018469525
-313.7652 | 0.0905038616
-316.6157 | 0.0791544011
-319.5067 | 0.0678017093
-322.3964 | 0.0564444047
-325.1133 | 0.0450857407
-327.8779 | 0.0337245134
-330.7689 | 0.0223636081
-333.5581 | 0.0110016074
-336.3118 | -0.0003584794
-339.1868 | -0.011718064
-341.9931 | -0.0230736014
-344.8498 | -0.0344280142
-347.5017 | -0.0457770358
-350.1364 | -0.0571237024
-353.009 | -0.0684644383
-355.6192 | -0.0798019922
-358.3299 | -0.0911332683
-361.1118 | -0.1024614826
-363.9696 | -0.1137829453
-366.5921 | -0.1251015764
-369.244 | -0.1364129747
-372.1264 | -0.14772147
-374.8322 | -0.1590229011
-377.8237 | -0.1703211261
-380.4253 | -0.1816124168
-383.06 | -0.1929003429
-385.7561 | -0.2041806765
-388.4349 | -0.2154568265
-391.1457 | -0.2267245519
-394.0759 | -0.2379873273
-396.6076 | -0.2492407278
-399.2987 | -0.2604880135
-402.0511 | -0.2717242442
-404.4799 | -0.282953141
-407.3561 | -0.2941696537
-409.8155 | -0.3053775965
-412.5312 | -0.3165721307
-415.0139 | -0.3277566409
-417.4954 | -0.3389266794
-420.0308 | -0.3500852619
-422.5588 | -0.3612281617
-425.1641 | -0.372358821
-427.5831 | -0.3834724112
-430.2546 | -0.3945725639
-432.8121 | -0.4056548215
-435.1158 | -0.4167225646
-437.368 | -0.4277713933
-439.8347 | -0.4388050579
-442.2954 | -0.4498189924
-444.6248 | -0.460817098
-446.8856 | -0.4717954725
-449.3205 | -0.4827571241
-451.8534 | -0.4936989361
-454.0603 | -0.5046234172
-456.5197 | -0.5155276184
-458.653 | -0.5264146015
-461.2178 | -0.5372805625
-463.4394 | -0.548128677
-465.7271 | -0.5589555928
-468.021 | -0.5697639562
-470.2279 | -0.5805502982
-472.2962 | -0.5913176242
-474.5324 | -0.6020618341
-476.5897 | -0.6127862122
-478.9866 | -0.6234872067
-481.099 | -0.6341674242
-483.3316 | -0.6448223172
-485.3239 | -0.6554561364
-487.3542 | -0.6660639747
-489.4164 | -0.6766488691
-491.6183 | -0.6872069045
-493.4929 | -0.6977410074
-495.5636 | -0.7082466272
-497.5535 | -0.7187269499
-499.6855 | -0.7291774542
-501.5184 | -0.7396014149
-503.2079 | -0.7499943295
-505.3902 | -0.7603591527
-507.027 | -0.7706917061
-508.7507 | -0.7809950863
-510.7786 | -0.7912651558
-512.3724 | -0.801505788
-514.0251 | -0.8117129153
-516.0775 | -0.821890827
-517.6664 | -0.8320348756
-519.2921 | -0.8421497649
-521.1275 | -0.8522308195
-522.7973 | -0.8622826561
-524.4819 | -0.8723006152
-526.0107 | -0.8822888056
-527.6058 | -0.8922427071
-529.3761 | -0.9021656557
-531.0043 | -0.9120534846
-532.4044 | -0.9219101045
-534.1466 | -0.9317306599
-535.6926 | -0.9415198128
-537.2938 | -0.9512720897
-538.8545 | -0.960992011
-540.2865 | -0.9706743075
-541.8203 | -0.9803233986
-543.3491 | -0.9899342147
-544.6965 | -0.9995111004
-546.0697 | -1.009049
-547.6402 | -1.018552
-549.0734 | -1.028016
-550.5692 | -1.037444
-551.8994 | -1.04683
-553.3277 | -1.056179
-554.7512 | -1.065484
-556.1084 | -1.074751
-557.4741 | -1.083973
-558.8412 | -1.093154
-560.2008 | -1.102289
-561.5899 | -1.111383579
-563.0562 | -1.120432
-564.5618 | -1.129439
-566.0624 | -1.138401
-567.6219 | -1.147321
-569.3531 | -1.156196
-570.9016 | -1.165031
-572.9466 | -1.17382
-574.9143 | -1.182568
-576.9422 | -1.19127
-579.1735 | -1.199929
-581.5422 | -1.208541
-584.0065 | -1.21711
-586.7418 | -1.225631
-589.6033 | -1.234109813
-592.9295 | -1.242543
-596.1233 | -1.250933
-599.9718 | -1.259278
-604.1243 | -1.267578
-608.4265 | -1.275831
-613.2827 | -1.28404
-618.3781 | -1.292201
-623.8229 | -1.300317
-630.1835 | -1.308385
-636.8457 | -1.316404
-644.0572 | -1.324371
-651.8829 | -1.332287
-660.3179 | -1.340149
-669.3329 | -1.347958
-679.4427 | -1.355714
-690.1471 | -1.363415234
-701.7943 | -1.371060464
-714.5413 | -1.37865
-728.1992 | -1.386181
-743.2523 | -1.393656
-759.3831 | -1.401075
-777.0329 | -1.408438
-796.1871 | -1.415746
-817.0638 | -1.423
-840.0125 | -1.430203
-864.9462 | -1.437356
-892.2546 | -1.44446
-922.0923 | -1.451519
-954.5869 | -1.458531
-990.5817 | -1.4655
-1029.518 | -1.472424
-1072.308 | -1.479302
-1118.819 | -1.486131
-1169.483 | -1.492912
-1224.892 | -1.499638
-1285.016 | -1.506308
-1349.563 | -1.512916
-1419.632 | -1.519459
-1494.903 | -1.525931
-1575.52 | -1.532331
-1661.22 | -1.538655
-1752.555 | -1.544904
-1848.844 | -1.55108
-1950.681 | -1.557187206
-2057.568 | -1.56323
-2169.66 | -1.569216
-2286.543 | -1.575147
-2407.581 | -1.581029
-2532.197 | -1.586863
-2660.108 | -1.592652564
-2791.576 | -1.598393
-2926.765 | -1.604087
-3064.863 | -1.609729
-3205.339 | -1.615321
-3347.795 | -1.620855501
-3491.519 | -1.626334277
-3636.984 | -1.631751
-3784.464 | -1.637106
-3933.638 | -1.642395
-4083.33 | -1.647619
-4232.748 | -1.652773
-4382.425 | -1.657859
-4533.76 | -1.662872
-4685.928 | -1.667816
-4836.908 | -1.672687
-4988.099 | -1.67749
-5138.597 | -1.68222095
-5289.034 | -1.686885
-5441.681 | -1.69148
-5592.195 | -1.696009
-5740.381 | -1.700474
-5889.74 | -1.704876
-6039.147 | -1.70921343
-6187.594 | -1.71349
-6335.085 | -1.717705
-6484.138 | -1.721859
-6630.709 | -1.725952
-6778.052 | -1.729986
-6922.459 | -1.733958
-7068.385 | -1.73787
-7211.778 | -1.74172
-7353.642 | -1.745509
-7495.101 | -1.749233323
-7636.419 | -1.752896
-7775.173 | -1.756492
-7912.024 | -1.760025
-8048.157 | -1.763489
-8183.08 | -1.766888
-8315.181 | -1.770215
-8445.585 | -1.773475
-8574.599 | -1.776662
-8701.748 | -1.779781
-8826.257 | -1.782828
-8948.881 | -1.785806
-9069.65 | -1.788712
-9188.165 | -1.791549
-9303.923 | -1.794314
-9417.894 | -1.797011
-9529.962 | -1.799638
-9639.355 | -1.802198
-9746.087 | -1.804688
-9850.609 | -1.807111
-9953.074 | -1.809465
-10053.06 | -1.811754
-10149.91 | -1.813974
-10244.65 | -1.816129861
-10337.13 | -1.818218
-10427.1 | -1.82024
-10514.09 | -1.822196
-10598.68 | -1.824086
-10680.38 | -1.825909
-10759.7 | -1.82766617
-10835.99 | -1.829355
-10909.76 | -1.830978
-10980.24 | -1.832531
-11047.9 | -1.834016
-11112.61 | -1.835432
-11174.09 | -1.83678
-11232.78 | -1.838057195
-11287.88 | -1.839265
-11340.11 | -1.840402
-11389.15 | -1.84147
-11434.89 | -1.842466
-11477.68 | -1.843392
-11516.79 | -1.844247
-11553.01 | -1.845032
-11585.82 | -1.845745
-11615.3 | -1.846389
-11641.55 | -1.846961892
-11664.46 | -1.847466
-11684.04 | -1.847899
-11700.34 | -1.848264832
-11713.31 | -1.84856
-11723.14 | -1.848787
-11729.59 | -1.848944
-11732.63 | -1.849034
-11732.54 | -1.849053