## Data
H | B
9457.948 | 1.799059 | Bm_min | Bm_max
9454.927 | 1.799015 | -1.799059 | 1.799059
9449.088 | 1.798903
9440.02 | 1.798724 | Number of Points
9428.211 | 1.798476 | 513
9413.486 | 1.798162
9395.66 | 1.797779
9375.026 | 1.79733
9351.343 | 1.796814
9325.159 | 1.796231
9295.846 | 1.79558
9263.517 | 1.794863
9228.505 | 1.794078
9190.622 | 1.793228
9149.868 | 1.79231
9106.343 | 1.791327
9060.064 | 1.790276117
9011.515 | 1.78916
8960.143 | 1.787975
8905.871 | 1.786724666
8849.349 | 1.785406589
8789.222 | 1.784022
8726.573 | 1.782571
8661.228 | 1.781053
8593.445 | 1.779469
8523.559 | 1.777819
8451.54 | 1.776101
8376.967 | 1.774319
8299.534 | 1.772469
8219.292 | 1.770554
8136.154 | 1.768571
8051.248 | 1.766524
7965.64 | 1.764409
7877.506 | 1.762229
7786.261 | 1.759983
7691.853 | 1.757671
7595.089 | 1.755292
7497.52 | 1.752848
7398.96 | 1.750337
7298.163 | 1.747762
7193.615 | 1.745119
7086.042 | 1.74241187
6978.456 | 1.739638
6870.956 | 1.736799
6761.59 | 1.733894
6647.733 | 1.730923
6531.465 | 1.727887
6416.24 | 1.724785
6298.728 | 1.721618
6179.66 | 1.718387
6059.32 | 1.71509
5936.966 | 1.711729
5813.489 | 1.708303
5690.606 | 1.704814551
5566.944 | 1.701262
5440.445 | 1.697648
5310.899 | 1.69397
5182.76 | 1.690232
5054.507 | 1.686431
4924.885 | 1.68257
4794.408 | 1.678646
4663.323 | 1.674663
4530.281 | 1.670617
4397.559 | 1.666511
4265.614 | 1.662342
4133.057 | 1.658113
3999.416 | 1.653819
3865.079 | 1.649464
3730.412 | 1.645045
3596.658 | 1.640564
3463.016 | 1.636019
3329.422 | 1.631411
3195.673 | 1.626737
3062.101 | 1.621999
2928.481 | 1.617196
2796.003 | 1.61233
2664.775 | 1.607399
2534.746 | 1.602406
2405.202 | 1.597349
2276.5 | 1.592231
2149.256 | 1.587052
2023.986 | 1.581815
1901.663 | 1.576519
1781.188 | 1.571168
1663.273 | 1.565762208
1547.905 | 1.560304
1435.552 | 1.55479
1326.532 | 1.549226
1220.785 | 1.543607
1119.194 | 1.537938
1021.849 | 1.532214
929.1334 | 1.526438
841.0534 | 1.520603
757.7365 | 1.514712
679.6315 | 1.508759
606.4048 | 1.502745
538.4095 | 1.496664
475.398 | 1.490516887
417.6511 | 1.484299
365.0841 | 1.478013
317.3256 | 1.471654
274.3216 | 1.465228
236.0402 | 1.458733
201.8574 | 1.452178
171.7941 | 1.445564
145.144 | 1.438901
121.6669 | 1.432191
101.0881 | 1.425444
83.10233 | 1.418659704
67.21061 | 1.411844
53.35409 | 1.404993
40.83026 | 1.398111
29.78011 | 1.391191
20.01116 | 1.384233
11.10287 | 1.377227
2.863991 | 1.370176
-4.423493 | 1.363067
-11.3493 | 1.355901
-17.26241 | 1.348671
-22.94135 | 1.341378
-28.06858 | 1.334015
-33.11367 | 1.326587
-37.53594 | 1.319089
-41.73507 | 1.311528
-45.59214 | 1.3039
-49.27511 | 1.296215
-52.45297 | 1.288471
-55.74729 | 1.280678
-58.80867 | 1.272834
-61.38823 | 1.264949
-63.90403 | 1.257016954
-66.5412 | 1.249048
-68.68184 | 1.241038
-70.93037 | 1.232996
-72.90672 | 1.2249152
-74.97992 | 1.216804614
-76.86064 | 1.208657
-78.8088 | 1.200478
-80.66377 | 1.192261
-82.51874 | 1.18400905
-84.20575 | 1.175713
-85.9087 | 1.167378
-87.51111 | 1.158994
-89.19812 | 1.150568
-90.95011 | 1.142092
-92.3539 | 1.133571
-94.15616 | 1.124995
-95.61881 | 1.11637
-97.1403 | 1.107689
-98.86041 | 1.09896
-100.3733 | 1.090176
-102.0248 | 1.081347
-103.4126 | 1.072468
-104.9354 | 1.063546
-106.3232 | 1.054578
-107.7148 | 1.045572
-109.2473 | 1.036523
-110.8031 | 1.027440111
-112.0365 | 1.018319
-113.314 | 1.009166
-114.8306 | 0.999978613
-116.0444 | 0.9907612449
-117.6247 | 0.9815102675
-118.836 | 0.9722306364
-120.2533 | 0.9629178073
-121.7576 | 0.9535763949
-123.1332 | 0.9442013206
-124.5113 | 0.9347968416
-125.9899 | 0.9253581685
-127.4746 | 0.9158897833
-128.898 | 0.9063856635
-130.5642 | 0.8968506597
-132.1065 | 0.8872786262
-133.5949 | 0.8776734837
-135.1581 | 0.8680295643
-136.8635 | 0.8583510661
-138.3911 | 0.8486329245
-140.1933 | 0.8388796465
-141.8828 | 0.8290869523
-143.3675 | 0.8192597954
-145.5069 | 0.8093944272
-147.0456 | 0.7994961462
-148.9275 | 0.7895618244
-150.4809 | 0.779597154
-152.4928 | 0.7695992695
-154.36 | 0.7595743133
-156.2297 | 0.7495188456
-157.9977 | 0.7394390396
-160.1076 | 0.7293314874
-162.0068 | 0.7192017098
-163.8826 | 0.7090460315
-165.8687 | 0.6988701342
-167.8463 | 0.6886695256
-169.933 | 0.6784493447
-171.9069 | 0.6682052482
-174.061 | 0.6579417276
-176.0374 | 0.6476547134
-178.1866 | 0.6373485179
-180.1936 | 0.6270182767
-182.4605 | 0.6166686468
-184.8071 | 0.6062949015
-186.8129 | 0.5959010295
-189.1338 | 0.5854826767
-191.4227 | 0.5750437081
-193.6737 | 0.5645794867
-196.0816 | 0.5540942629
-198.3841 | 0.5435838054
-200.9097 | 0.5330526846
-203.2134 | 0.522496646
-205.6986 | 0.511920397
-208.2401 | 0.5013200123
-210.5156 | 0.4907005549
-212.9051 | 0.4800579953
-215.2922 | 0.4693979389
-217.9821 | 0.4587159906
-220.3875 | 0.4480179606
-222.9499 | 0.4372997298
-225.4375 | 0.4265672346
-227.7584 | 0.4158162634
-230.5231 | 0.4050526551
-233.045 | 0.3942723691
-235.5461 | 0.3834807207
-238.1931 | 0.3726737866
-240.7395 | 0.3618570471
-243.2811 | 0.3510265128
-245.7932 | 0.3401876051
-248.4071 | 0.3293359481
-251.1031 | 0.3184769348
-253.5037 | 0.3076050873
-256.0943 | 0.2967259931
-258.6861 | 0.2858345869
-261.2276 | 0.2749360126
-263.9151 | 0.2640246512
-266.7104 | 0.2531065173
-269.1845 | 0.2421755395
-272.0289 | 0.2312376032
-274.7813 | 0.220287047
-277.4577 | 0.2093298595
-279.9784 | 0.1983605226
-282.6744 | 0.1873846583
-285.5581 | 0.1763972662
-288.1119 | 0.1654040225
-290.9857 | 0.1544003701
-293.6584 | 0.1433918497
-296.3348 | 0.1323737227
-299.0382 | 0.12135224
-301.7759 | 0.1103222642
-304.5663 | 0.0992901654
-307.1054 | 0.0882510113
-309.9106 | 0.0772110652
-312.6103 | 0.0661656034
-315.4963 | 0.0551210916
-317.9545 | 0.0440721847
-320.6052 | 0.0330255196
-323.1786 | 0.0219754256
-326.0144 | 0.0109290666
-328.6528 | -0.0001191509
-331.2532 | -0.0111640447
-333.7763 | -0.0222085066
-336.4515 | -0.0332496967
-339.0948 | -0.044289777
-341.8804 | -0.0553261642
-344.3091 | -0.066361281
-347.0861 | -0.0773924271
-349.7723 | -0.0884225151
-352.3665 | -0.0994485751
-354.8517 | -0.1104729049
-357.6139 | -0.1214930239
-360.397 | -0.1325111378
-362.849 | -0.143524482
-365.4936 | -0.1545355653
-368.1332 | -0.165540927
-370.8783 | -0.1765431105
-373.4676 | -0.1875387195
-375.9614 | -0.1985297711
-378.6329 | -0.2095130146
-381.1168 | -0.2204901997
-383.8753 | -0.2314583085
-386.2661 | -0.2424187707
-388.8162 | -0.2533690967
-391.3921 | -0.2643102657
-393.7816 | -0.2752399596
-396.3955 | -0.2861592065
-398.72 | -0.2970659086
-401.1794 | -0.3079614327
-403.504 | -0.3188429738
-405.9658 | -0.3297127076
-408.3382 | -0.3405674972
-410.9533 | -0.3514097024
-413.2423 | -0.3622364234
-415.5141 | -0.3730494643
-417.678 | -0.3838465337
-420.1031 | -0.394629418
-422.4632 | -0.4053957824
-424.9349 | -0.4161474017
-427.1883 | -0.4268821364
-429.5398146 | -0.437601229
-431.7712 | -0.4483028623
-434.1153 | -0.4589885408
-436.2633 | -0.4696563318
-438.5094 | -0.4803075532
-440.7493 | -0.490940491
-442.8164 | -0.501556246
-445.2133 | -0.5121527163
-447.3037 | -0.5227313488
-449.4161 | -0.5332900919
-451.5715 | -0.5438301599
-453.7746 | -0.5543495451
-455.9618 | -0.5648492449
-457.8242 | -0.5753274619
-460.0899 | -0.5857848403
-462.2354 | -0.5962197086
-464.1836 | -0.6066325966
-466.166 | -0.6170218294
-468.1865 | -0.6273877465
-470.142 | -0.6377295248
-472.0031 | -0.6480471443
-474.0629 | -0.6583397807
-476.0306 | -0.6686076681
-477.7851 | -0.6788492917
-479.7626 | -0.6890656211
-481.5134 | -0.6992548813
-483.4505 | -0.7094181042
-485.0971 | -0.7195538134
-487.0673 | -0.7296627427
-488.6623 | -0.7397437385
-490.5431 | -0.7497972873
-492.2105 | -0.7598222975
-493.8791 | -0.7698191911
-495.6249 | -0.7797868376
-497.2972 | -0.7897256495
-498.999 | -0.7996346263
-500.5082 | -0.8095138681
-502.1425 | -0.8193627836
-503.8025 | -0.8291812872
-505.3632 | -0.8389686656
-506.9166 | -0.8487245452
-508.4528 | -0.858448801
-509.9388 | -0.8681403211
-511.3646 | -0.8777995201
-512.701 | -0.8874253818
-514.3144 | -0.8970183349
-515.6962 | -0.9065777509
-517.1085 | -0.9161042178
-518.4302 | -0.9255969687
-519.6955 | -0.9350562813
-521.0625 | -0.9444811446
-522.4834 | -0.9538709479
-523.859 | -0.9632253132
-525.0274 | -0.9725434324
-526.3994 | -0.981824825
-527.6266 | -0.9910679104
-528.7778 | -1.000273
-529.9671 | -1.009439
-531.3549 | -1.018566
-532.4731 | -1.027654
-533.5544 | -1.036702
-534.6664 | -1.04571
-536.0616 | -1.054679
-537.1381 | -1.063608489
-538.3825 | -1.072498465
-539.6122 | -1.081348
-540.6789 | -1.090158
-542.0912 | -1.098928
-543.2658 | -1.107656
-544.5543 | -1.116342
-545.9422 | -1.124986
-547.2663 | -1.133587
-548.6664 | -1.142144
-550.2038 | -1.150658
-551.6187 | -1.159128
-553.2897 | -1.167556
-554.9583 | -1.175940413
-556.8219 | -1.184281
-558.6793 | -1.192577
-560.614 | -1.200828
-562.5867 | -1.209034
-564.693 | -1.217196
-567.3277 | -1.225314
-569.5824 | -1.233386
-572.6388 | -1.241412
-575.7002 | -1.249392
-578.9529 | -1.257324
-582.3649 | -1.265209
-586.2698 | -1.273046
-590.5437 | -1.280838
-594.988 | -1.288583
-600.0809 | -1.296282
-605.3209 | -1.303932053
-611.0673 | -1.311534
-617.4708 | -1.319086
-624.1098 | -1.326589
-631.5983 | -1.33404
-639.4829 | -1.341441
-647.8615 | -1.348788
-657.1511 | -1.356082
-667.0708 | -1.363321
-677.7471 | -1.370507
-689.3661 | -1.377637
-701.836 | -1.384713
-715.2855 | -1.391734
-729.88 | -1.398701
-745.6332 | -1.405613
-762.7105 | -1.412471
-781.0077 | -1.419275
-801.0164 | -1.426026
-822.9181 | -1.432724
-846.4969 | -1.439374
-872.3366 | -1.445972
-900.068 | -1.452523
-930.5078 | -1.459024
-963.4289 | -1.465478
-999.2006 | -1.471881
-1037.977 | -1.478237
-1080.195 | -1.484541
-1125.821 | -1.490795
-1174.941 | -1.496994
-1228.304 | -1.503138
-1285.431 | -1.509220903
-1346.751 | -1.515242
-1412.368 | -1.521196
-1482.476 | -1.527082
-1557.31 | -1.532897
-1636.094 | -1.538641
-1719.352 | -1.544313
-1806.887 | -1.549918
-1898.604 | -1.555458
-1994.094 | -1.560937449
-2093.603 | -1.566361
-2197.031 | -1.571731
-2303.966 | -1.577051
-2414.129 | -1.582322
-2526.745 | -1.587544
-2641.491 | -1.592716
-2758.406 | -1.597836
-2877.919 | -1.602904062
-3000.016 | -1.607917
-3123.453 | -1.612873
-3248.029 | -1.61777
-3373.419 | -1.622607
-3499.569 | -1.62738
-3626.371 | -1.632089
-3753.943 | -1.636732109
-3882.652 | -1.641309
-4011.384 | -1.645818
-4139.727 | -1.650259
-4267.261 | -1.654633
-4394.711 | -1.658938
-4522.812 | -1.663175
-4651.18 | -1.667344312
-4778.424 | -1.671447
-4904.508 | -1.675483
-5030.348 | -1.679455
-5154.985 | -1.683362
-5279.028 | -1.687205
-5404.531 | -1.690986
-5528.85 | -1.694705
-5650.204 | -1.698362
-5769.82 | -1.701959
-5889.993 | -1.705495
-6010.05 | -1.708971
-6128.54 | -1.712385
-6244.934 | -1.715737
-6360.987 | -1.719028
-6476.897 | -1.722256
-6589.766 | -1.725421
-6702.633 | -1.728523
-6813.784 | -1.731561
-6921.294 | -1.734534
-7029.029 | -1.737441
-7135.355 | -1.740282
-7238.712 | -1.743056648
-7340.364 | -1.745764
-7439.639 | -1.748404
-7537.718 | -1.750976
-7634.175 | -1.753481
-7728.111 | -1.755916
-7819.37 | -1.758284
-7908.604 | -1.760583
-7995.477 | -1.762814
-8080.426 | -1.764976
-8163.439 | -1.767071
-8243.807 | -1.769099
-8321.679 | -1.771059913
-8397.13 | -1.772954
-8470.305 | -1.774782
-8541.206 | -1.776544
-8609.926 | -1.77824
-8676 | -1.779869546
-8739.511 | -1.781434
-8800.522 | -1.782933
-8859.083 | -1.784366
-8914.874 | -1.785733
-8968.273 | -1.787035
-9018.931 | -1.788270089
-9067.18 | -1.78944
-9112.766 | -1.790543
-9155.646 | -1.79158
-9195.467 | -1.792550172
-9232.888 | -1.793454
-9267.165 | -1.79429
-9298.946 | -1.795060182
-9327.624 | -1.795762
-9353.696 | -1.796397
-9376.924 | -1.796964
-9397.218 | -1.797464
-9414.577 | -1.797895784
-9429.181 | -1.79826
-9440.882 | -1.798556
-9449.463 | -1.798784
-9455.254 | -1.798944
-9457.986 | -1.799036
-9457.948 | -1.799059