## Data
H | B
39.18425 | 0.09991 | Bm_min | Bm_max
39.16986 | 0.09990827 | -0.09991 | 0.09991
39.12624 | 0.09990179
39.06518 | 0.09989309 | Number of Points
39.02818 | 0.09988112 | 513
38.99775 | 0.0998639
38.93799 | 0.09984286
38.88201 | 0.0998182
38.85183 | 0.09979007
38.78158 | 0.09975779
38.71662 | 0.09972191
38.67987 | 0.09968274
38.59608 | 0.09963951
38.53164 | 0.09959251
38.4801 | 0.09954124
38.40901 | 0.0994866
38.34153 | 0.09942783
38.25655 | 0.09936506
38.19958 | 0.09929915
38.1183 | 0.09922898
38.0223 | 0.09915548
37.96885 | 0.09907789
37.88285 | 0.0989964
37.78818 | 0.09891121
37.68671 | 0.09882271
37.61134 | 0.09873091
37.51983 | 0.09863487
37.40934 | 0.09853524
37.31292 | 0.09843143
37.22166 | 0.09832433
37.10688 | 0.09821338
36.98229 | 0.09809864
36.88097 | 0.09798148
36.77325 | 0.09786074
36.65931 | 0.09773617
36.55831 | 0.09760714
36.44512 | 0.09747461
36.2977 | 0.09733816
36.19361 | 0.09719803
36.06976 | 0.09705517
35.94142 | 0.0969081
35.81798 | 0.09675816
35.71272 | 0.09660418
35.56596 | 0.09644435
35.42323 | 0.09628238
35.28356 | 0.09611809
35.16047 | 0.09594891
35.00047 | 0.09577548
34.87826 | 0.09559846
34.74053 | 0.0954176
34.58735 | 0.09523256
34.42956 | 0.09504575
34.29946 | 0.09485514
34.14405 | 0.09465887
33.975 | 0.09446048
33.83465 | 0.09425938
33.65687 | 0.09405396
33.50948 | 0.09384427
33.34051 | 0.09363143
33.18814 | 0.0934156
33.01647 | 0.09319561
32.8591 | 0.09297145
32.67157 | 0.09274324
32.48666 | 0.09251186
32.34665 | 0.09227738
32.14774 | 0.09203922
31.98132 | 0.09179764
31.8224 | 0.09155312
31.63312 | 0.09130501
31.45847 | 0.09105396
31.26954 | 0.09080064
31.09166 | 0.09054364
30.89768 | 0.09028199
30.69527 | 0.09001711
30.52703 | 0.08975087
30.34855 | 0.08948111
30.1502 | 0.0892065
29.95102 | 0.08892961
29.76834 | 0.08864862
29.55779 | 0.08836292
29.36155 | 0.08807452
29.16995 | 0.0877839
28.96145 | 0.0874902
28.75705 | 0.08719254
28.54163 | 0.08689164
28.35643 | 0.08658755
28.16922 | 0.08628015
27.9362 | 0.08596911
27.73064 | 0.08565515
27.50263 | 0.0853379
27.29207 | 0.08501686
27.0887 | 0.08469338
26.8765 | 0.08436727
26.65407 | 0.08403676
26.45075 | 0.08370265
26.23156 | 0.08336605
25.99545 | 0.08302647
25.77381 | 0.0826828
25.53868 | 0.08233598
25.32881 | 0.08198686
25.09317 | 0.08163442
24.86599 | 0.08127872
24.65242 | 0.08092019
24.42634 | 0.08055904
24.19224 | 0.08019337
23.96616 | 0.07982598
23.71784 | 0.07945729
23.50383 | 0.07908381
23.28542 | 0.07870818
23.03708 | 0.07833038
22.8071 | 0.07794909
22.55312 | 0.07756417
22.30993 | 0.07717632
22.09111 | 0.07678659
21.84563 | 0.07639383
21.60281 | 0.07599848
21.35297 | 0.07559972
21.11794 | 0.07519627
20.87457 | 0.07479018
20.62194 | 0.07438222
20.40996 | 0.07397113
20.14546 | 0.07355705
19.88615 | 0.07313995
19.65122 | 0.07271886
19.41041 | 0.07229568
19.15144 | 0.07187085
18.91762 | 0.07144454
18.65194 | 0.07101465
18.38986 | 0.07058124
18.13777 | 0.07014667
17.89592 | 0.0697091
17.64385 | 0.069269
17.39426 | 0.06882556
17.13549 | 0.06837884
16.90199 | 0.06793056
16.65215 | 0.06747957
16.38919 | 0.06702723
16.11122 | 0.06657315
15.86094 | 0.066115
15.62072 | 0.06565397
15.37176 | 0.06519118
15.10329 | 0.06472568
14.829 | 0.06425658
14.60118 | 0.06378537
14.3558 | 0.0633128
14.08228 | 0.06283809
13.82099 | 0.06236086
13.56411 | 0.0618817
13.30819 | 0.06140029
13.05073 | 0.06091554
12.79728 | 0.060428
12.53281 | 0.05993895
12.27882 | 0.05944791
12.01692 | 0.05895382
11.75313 | 0.0584573
11.50604 | 0.05795964
11.24413 | 0.05745885
10.98529 | 0.05695552
10.7265 | 0.05645088
10.45398 | 0.05594425
10.1963 | 0.05543595
9.950236 | 0.05492495
9.699514 | 0.05441201
9.425596 | 0.05389664
9.158911 | 0.05337979
8.922583 | 0.05286155
8.653152 | 0.05234084
8.394069 | 0.05181817
8.146387 | 0.05129296
7.875951 | 0.05076697
7.613092 | 0.05023974
7.358275 | 0.04971006
7.121137 | 0.04917903
6.861466 | 0.04864645
6.606771 | 0.04811191
6.332902 | 0.04757567
6.066218 | 0.04703769
5.822876 | 0.04649701
5.565313 | 0.04595358
5.317215 | 0.04540886
5.047343 | 0.04486273
4.809936 | 0.04431548
4.534277 | 0.04376688
4.285737 | 0.04321653
4.027929 | 0.04266426
3.777992 | 0.04211084
3.517633 | 0.0415557
3.269094 | 0.04099755
3.006602 | 0.04043793
2.77253 | 0.03987669
2.493389 | 0.03931378
2.239994 | 0.03874942
1.995402 | 0.03818309
1.735044 | 0.03761481
1.499697 | 0.03704525
1.254786 | 0.03647488
0.9780971 | 0.03590331
0.7235256 | 0.03533067
0.4812633 | 0.03475678
0.2364754 | 0.03418116
-0.006424364 | 0.03360475
-0.2521685 | 0.03302834
-0.49703 | 0.0324516
-0.7574374 | 0.03187326
-1.007301 | 0.03129283
-1.251157 | 0.03071131
-1.477285 | 0.03012836
-1.739139 | 0.02954236
-1.979955 | 0.02895507
-2.236978 | 0.02836758
-2.480834 | 0.02777827
-2.711449 | 0.02718841
-2.950058 | 0.02659898
-3.207695 | 0.0260078
-3.435759 | 0.02541519
-3.686751 | 0.02482245
-3.934236 | 0.02422887
-4.160781 | 0.023634
-4.391445 | 0.02303726
-4.654819 | 0.02243894
-4.897351 | 0.02183995
-5.11936 | 0.02124118
-5.362652 | 0.02064121
-5.607341 | 0.02003927
-5.821111 | 0.01943789
-6.058665 | 0.01883645
-6.312035 | 0.01823317
-6.537305 | 0.01762856
-6.754458 | 0.01702423
-6.983136 | 0.01641931
-7.238737 | 0.01581359
-7.47943 | 0.01520822
-7.690037 | 0.01460136
-7.91614 | 0.01399364
-8.147957 | 0.01338561
-8.381563 | 0.01277677
-8.620368 | 0.01216784
-8.834039 | 0.0115585
-9.064409 | 0.01094925
-9.284505 | 0.0103394
-9.506759 | 0.009729156
-9.745294 | 0.009120137
-9.973824 | 0.008510229
-10.17114 | 0.007900624
-10.39391 | 0.007291248
-10.62837 | 0.006680584
-10.83506 | 0.006068917
-11.05611 | 0.005456202
-11.28135 | 0.004843871
-11.49664 | 0.004232375
-11.7148 | 0.003621035
-11.93887 | 0.003008201
-12.1417 | 0.002395731
-12.35251 | 0.00178359
-12.56591 | 0.001171109
-12.7659 | 0.0005586656
-12.9973 | -5.470236e-05
-13.21715 | -0.0006670279
-13.42025 | -0.001278794
-13.64199 | -0.001891889
-13.85157 | -0.002505015
-14.05739 | -0.003118375
-14.24193 | -0.003731647
-14.45153 | -0.004344387
-14.69083 | -0.00495712
-14.88917 | -0.005569706
-15.09819 | -0.006182443
-15.30357 | -0.006794432
-15.49959 | -0.007406424
-15.69521 | -0.008018693
-15.90665 | -0.008630952
-16.10483 | -0.009243222
-16.29263 | -0.009854549
-16.49406 | -0.01046447
-16.69516 | -0.01107356
-16.90145 | -0.01168233
-17.09508 | -0.0122899
-17.29387 | -0.01289784
-17.4828 | -0.01350566
-17.65516 | -0.01411173
-17.87579 | -0.01471768
-18.03373 | -0.01532227
-18.24541 | -0.0159258
-18.425 | -0.01653031
-18.62653 | -0.01713491
-18.80502 | -0.0177383
-18.97794 | -0.01834052
-19.19051 | -0.01894244
-19.39685 | -0.01954421
-19.56957 | -0.02014439
-19.7456 | -0.02074344
-19.93509 | -0.0213429
-20.10529 | -0.02194128
-20.30548 | -0.02253889
-20.46915 | -0.02313625
-20.63979 | -0.02373144
-20.82673 | -0.0243252
-21.00929 | -0.02491906
-21.18848 | -0.02551236
-21.37707 | -0.02610399
-21.54565 | -0.02669463
-21.72099 | -0.02728588
-21.89509 | -0.0278771
-22.06185 | -0.02846666
-22.23021 | -0.02905441
-22.39663 | -0.02964172
-22.5837 | -0.03022819
-22.74237 | -0.03081273
-22.94079 | -0.03139733
-23.09193 | -0.03198105
-23.25517 | -0.03256162
-23.4248 | -0.03314051
-23.59333 | -0.03371945
-23.75806 | -0.03429668
-23.91614 | -0.03487167
-24.09433 | -0.03544616
-24.23731 | -0.03601953
-24.39316 | -0.03659057
-24.57074 | -0.03716088
-24.71938 | -0.03773076
-24.88568 | -0.03829798
-25.0265 | -0.03886343
-25.18932 | -0.03942765
-25.36037 | -0.03999063
-25.49965 | -0.04055111
-25.65785 | -0.04110906
-25.8152 | -0.04166629
-25.96465 | -0.04222275
-26.1157 | -0.04277714
-26.26854 | -0.04332996
-26.41608 | -0.04388199
-26.56788 | -0.04443196
-26.72202 | -0.04498049
-26.86703 | -0.04552766
-27.03755 | -0.04607351
-27.15993 | -0.04661755
-27.31132 | -0.04715905
-27.42902 | -0.0476988
-27.58889 | -0.04823661
-27.73675 | -0.04877246
-27.8617 | -0.04930633
-28.02516 | -0.04983795
-28.15406 | -0.05036798
-28.31354 | -0.05089746
-28.42857 | -0.05142453
-28.56809 | -0.05194792
-28.72475 | -0.05246948
-28.84824 | -0.05299
-28.99149 | -0.05350973
-29.12522 | -0.05402767
-29.24186 | -0.05454258
-29.3743 | -0.05505492
-29.52584 | -0.05556511
-29.6427 | -0.05607347
-29.78053 | -0.0565794
-29.91686 | -0.0570825
-30.04834 | -0.05758489
-30.14711 | -0.05808577
-30.28438 | -0.05858309
-30.42628 | -0.05907754
-30.54885 | -0.05957052
-30.68077 | -0.06006092
-30.78393 | -0.06054778
-30.91779 | -0.06103326
-31.04554 | -0.06151709
-31.15895 | -0.06199783
-31.29023 | -0.06247568
-31.40013 | -0.06295262
-31.51778 | -0.06342771
-31.63511 | -0.06389944
-31.76004 | -0.06436961
-31.86585 | -0.06483644
-32.00947 | -0.0653001
-32.12363 | -0.06576283
-32.23319 | -0.066224
-32.33618 | -0.06668296
-32.44556 | -0.0671389
-32.54823 | -0.06759294
-32.67743 | -0.06804399
-32.77909 | -0.06849194
-32.90694 | -0.06893869
-33.01608 | -0.06938304
-33.10565 | -0.06982359
-33.22982 | -0.07026145
-33.33512 | -0.07069669
-33.45196 | -0.07112864
-33.53903 | -0.07155841
-33.65557 | -0.0719856
-33.74269 | -0.07240959
-33.86576 | -0.07283101
-33.95521 | -0.07324996
-34.06634 | -0.07366503
-34.16759 | -0.07407765
-34.2588 | -0.0744887
-34.37017 | -0.07489585
-34.45703 | -0.07529959
-34.57281 | -0.07570152
-34.64473 | -0.07610139
-34.75394 | -0.07649779
-34.83182 | -0.07689035
-34.94341 | -0.07727995
-35.06131 | -0.07766742
-35.1101 | -0.07805228
-35.19713 | -0.07843314
-35.30129 | -0.0788112
-35.3964 | -0.07918587
-35.47968 | -0.0795567
-35.56797 | -0.07992526
-35.6485 | -0.08029118
-35.75472 | -0.08065374
-35.83564 | -0.08101285
-35.92247 | -0.0813698
-35.99953 | -0.08172473
-36.08884 | -0.08207585
-36.17839 | -0.08242322
-36.25754 | -0.08276783
-36.31666 | -0.08310919
-36.42575 | -0.08344824
-36.49056 | -0.08378463
-36.57155 | -0.08411714
-36.64866 | -0.08444669
-36.72848 | -0.08477255
-36.79525 | -0.0850946
-36.88002 | -0.08541401
-36.95282 | -0.08573104
-37.04374 | -0.08604537
-37.08385 | -0.08635604
-37.19537 | -0.08666371
-37.2412 | -0.08696831
-37.32148 | -0.08726902
-37.37491 | -0.08756665
-37.45916 | -0.08786057
-37.53464 | -0.08815012
-37.57463 | -0.08843699
-37.63537 | -0.08872158
-37.70493 | -0.08900196
-37.77295 | -0.08927823
-37.84036 | -0.08955146
-37.89031 | -0.08981986
-37.95477 | -0.0900847
-38.00975 | -0.09034788
-38.07541 | -0.0906077
-38.11256 | -0.09086388
-38.17445 | -0.09111537
-38.24171 | -0.09136304
-38.28698 | -0.09160853
-38.34232 | -0.09185101
-38.38305 | -0.09208977
-38.43219 | -0.09232485
-38.50266 | -0.09255668
-38.54741 | -0.09278517
-38.59527 | -0.0930103
-38.63362 | -0.09323162
-38.68433 | -0.09344989
-38.73234 | -0.09366532
-38.7766 | -0.09387605
-38.80642 | -0.09408294
-38.86227 | -0.09428758
-38.88814 | -0.0944891
-38.92998 | -0.09468664
-38.98093 | -0.09488016
-38.99576 | -0.09507008
-39.05356 | -0.0952575
-39.07641 | -0.09544281
-39.0924 | -0.09562451
-39.13744 | -0.09580158
-39.18349 | -0.09597509
-39.2088 | -0.09614494
-39.23055 | -0.09631172
-39.25012 | -0.09647434
-39.28964 | -0.09663251
-39.32076 | -0.09678805
-39.33442 | -0.09693929
-39.36517 | -0.09708664
-39.38885 | -0.09723084
-39.40182 | -0.09737076
-39.42654 | -0.09750643
-39.45221 | -0.09763907
-39.44822 | -0.09776772
-39.48779 | -0.09789231
-39.49559 | -0.09801316
-39.50863 | -0.09813
-39.51472 | -0.09824304
-39.50314 | -0.09835102
-39.52823 | -0.09845548
-39.52828 | -0.09855619
-39.53392 | -0.09865341
-39.54833 | -0.09874776
-39.54895 | -0.09883805
-39.55868 | -0.09892562
-39.54674 | -0.09900938
-39.55785 | -0.09908864
-39.54144 | -0.09916371
-39.54326 | -0.09923613
-39.53038 | -0.09930468
-39.53575 | -0.09936739
-39.5256 | -0.09942814
-39.52053 | -0.09948716
-39.49498 | -0.0995417
-39.50496 | -0.0995914
-39.48507 | -0.09963776
-39.45896 | -0.09968165
-39.45722 | -0.09972107
-39.44172 | -0.0997565
-39.43105 | -0.09978959
-39.39645 | -0.09981883
-39.37588 | -0.0998441
-39.36823 | -0.09986501
-39.31777 | -0.09988214
-39.27905 | -0.09989491
-39.25997 | -0.09990344
-39.23398 | -0.09990845
-39.18425 | -0.09991