## Data
H | B
70.89727 | 0.3998697 | Bm_min | Bm_max
70.75159 | 0.3998565 | -0.3998697 | 0.3998697
70.61526 | 0.3998266
70.46029 | 0.3997815 | Number of Points
70.28918 | 0.3997211 | 513
70.11783 | 0.3996451
69.93126 | 0.3995541
69.77286 | 0.3994476
69.5519 | 0.3993261
69.38004 | 0.399191
69.15479 | 0.3990419
68.9663 | 0.3988773
68.7492 | 0.3986986
68.51206 | 0.3985061
68.29765 | 0.3982986
68.06383 | 0.3980766
67.81051 | 0.3978399
67.56513 | 0.3975882
67.27513 | 0.3973211
67.0223 | 0.397039
66.73572 | 0.3967405
66.44619 | 0.3964246
66.14946 | 0.3960921
65.82258 | 0.3957443
65.51716 | 0.3953828
65.18662 | 0.3950053
64.86028 | 0.3946125
64.50966 | 0.394205
64.18231 | 0.3937817
63.81448 | 0.3933445
63.45182 | 0.3928937
63.10211 | 0.3924297
62.74666 | 0.3919512
62.35009 | 0.3914577
61.9291 | 0.3909501
61.53351 | 0.3904275
61.1453 | 0.3898908
60.75915 | 0.3893403
60.30913 | 0.3887759
59.87132 | 0.3881957
59.43277 | 0.3876005
58.9814 | 0.3869912
58.53552 | 0.3863662
58.08983 | 0.385726
57.60479 | 0.3850695
57.13621 | 0.3843967
56.65985 | 0.383709
56.17544 | 0.3830078
55.66525 | 0.3822934
55.1846 | 0.3815655
54.66822 | 0.380823
54.16881 | 0.3800669
53.6348 | 0.3792987
53.12819 | 0.3785168
52.59349 | 0.3777218
52.07859 | 0.3769132
51.53389 | 0.3760891
50.98689 | 0.3752508
50.46607 | 0.374397
49.89065 | 0.3735275
49.36464 | 0.3726444
48.78174 | 0.3717471
48.23204 | 0.3708353
47.67054 | 0.3699087
47.09993 | 0.3689681
46.53711 | 0.3680143
45.96296 | 0.3670478
45.40103 | 0.3660683
44.83789 | 0.3650757
44.24606 | 0.3640712
43.68008 | 0.3630537
43.05721 | 0.3620214
42.47171 | 0.3609752
41.87663 | 0.3599152
41.27286 | 0.3588409
40.66683 | 0.3577531
40.05289 | 0.3566512
39.44348 | 0.3555355
38.84246 | 0.354407
38.2218 | 0.3532636
37.59945 | 0.3521053
36.96437 | 0.350934
36.34378 | 0.3497493
35.70894 | 0.3485511
35.105 | 0.3473398
34.47039 | 0.3461152
33.87393 | 0.3448789
33.23176 | 0.3436313
32.62223 | 0.3423713
31.99725 | 0.3410988
31.37404 | 0.3398132
30.76191 | 0.3385144
30.12703 | 0.3372026
29.48275 | 0.3358767
28.85976 | 0.3345376
28.23294 | 0.3331859
27.59438 | 0.3318213
26.97517 | 0.3304444
26.34619 | 0.3290546
25.7235 | 0.3276516
25.09273 | 0.3262366
24.46915 | 0.3248091
23.84422 | 0.3233684
23.21983 | 0.3219155
22.59181 | 0.3204509
21.97549 | 0.3189764
21.33185 | 0.3174915
20.71936 | 0.3159944
20.10247 | 0.3144855
19.45783 | 0.3129654
18.85499 | 0.3114325
18.1898 | 0.3098863
17.59062 | 0.3083286
16.97501 | 0.3067601
16.34544 | 0.3051793
15.7161 | 0.3035865
15.12612 | 0.3019828
14.49824 | 0.3003681
13.88911 | 0.2987422
13.28485 | 0.2971046
12.66612 | 0.2954545
12.07278 | 0.2937946
11.45158 | 0.292125
10.83695 | 0.2904429
10.25564 | 0.2887496
9.667981 | 0.2870463
9.062864 | 0.2853317
8.467238 | 0.2836051
7.884656 | 0.2818681
7.303398 | 0.2801213
6.707452 | 0.2783635
6.118103 | 0.2765956
5.540891 | 0.274819
4.964979 | 0.2730326
4.381122 | 0.2712348
3.812786 | 0.2694253
3.235256 | 0.2676051
2.652404 | 0.2657747
2.099443 | 0.2639342
1.527331 | 0.2620836
0.9741983 | 0.260223
0.4011549 | 0.2583531
-0.1725015 | 0.2564744
-0.7104071 | 0.2545864
-1.255595 | 0.2526888
-1.785924 | 0.2507814
-2.367206 | 0.2488638
-2.89219 | 0.2469371
-3.43831 | 0.2450011
-3.990854 | 0.2430559
-4.505416 | 0.241102
-5.069657 | 0.2391382
-5.588632 | 0.237166
-6.103709 | 0.2351852
-6.614839 | 0.233195
-7.152524 | 0.2311968
-7.661225 | 0.2291903
-8.167352 | 0.2271748
-8.705454 | 0.2251504
-9.199443 | 0.2231173
-9.699955 | 0.2210758
-10.23847 | 0.2190269
-10.71949 | 0.2169696
-11.22702 | 0.214904
-11.72113 | 0.212829
-12.22032 | 0.2107442
-12.68863 | 0.2086523
-13.19822 | 0.2065528
-13.66791 | 0.2044459
-14.14436 | 0.2023321
-14.64725 | 0.200211
-15.10483 | 0.1980829
-15.57702 | 0.1959467
-16.04953 | 0.1938029
-16.52153 | 0.1916521
-16.96844 | 0.1894929
-17.43955 | 0.1873255
-17.91117 | 0.1851507
-18.38511 | 0.1829678
-18.82993 | 0.1807782
-19.27591 | 0.178583
-19.72721 | 0.1763814
-20.15107 | 0.1741724
-20.57574 | 0.1719574
-21.04013 | 0.1697373
-21.46125 | 0.167511
-21.88607 | 0.1652785
-22.34678 | 0.1630395
-22.74926 | 0.1607949
-23.17599 | 0.1585437
-23.60113 | 0.156285
-24.03399 | 0.1540191
-24.44112 | 0.151746
-24.85417 | 0.1494671
-25.26499 | 0.147183
-25.67357 | 0.1448934
-26.06364 | 0.142598
-26.47659 | 0.140296
-26.86774 | 0.1379899
-27.2574 | 0.1356804
-27.63004 | 0.133367
-28.03082 | 0.1310496
-28.41508 | 0.1287262
-28.79922 | 0.126399
-29.16104 | 0.1240681
-29.52787 | 0.1217328
-29.93864 | 0.1193925
-30.2896 | 0.1170467
-30.6782 | 0.1146958
-31.03159 | 0.1123406
-31.40354 | 0.1099822
-31.75357 | 0.1076192
-32.12052 | 0.105252
-32.45638 | 0.1028814
-32.82735 | 0.1005065
-33.17831 | 0.09812772
-33.50852 | 0.09574569
-33.85772 | 0.09336044
-34.20025 | 0.09097128
-34.56092 | 0.08857874
-34.88704 | 0.08618338
-35.22648 | 0.08378511
-35.55189 | 0.08138458
-35.88385 | 0.07898106
-36.23434 | 0.07657419
-36.55517 | 0.07416378
-36.88355 | 0.07175026
-37.20758 | 0.06933393
-37.53913 | 0.06691555
-37.8534 | 0.06449495
-38.15898 | 0.06207165
-38.47853 | 0.05964603
-38.77454 | 0.05721789
-39.09772 | 0.05478834
-39.39334 | 0.05235639
-39.70938 | 0.04992173
-40.01334 | 0.04748555
-40.32308 | 0.04504639
-40.62243 | 0.04260396
-40.93183 | 0.04015969
-41.20388 | 0.03771513
-41.51522 | 0.03526911
-41.81071 | 0.03282117
-42.07173 | 0.03037318
-42.37623 | 0.02792451
-42.64174 | 0.02547459
-42.93495 | 0.02302373
-43.19242 | 0.02057335
-43.48608 | 0.01812288
-43.7636 | 0.01567117
-44.03931 | 0.01321849
-44.30324 | 0.01076373
-44.57638 | 0.008308023
-44.84422 | 0.005852034
-45.09261 | 0.003395016
-45.355 | 0.0009378272
-45.60531 | -0.001517623
-45.85649 | -0.003972146
-46.12529 | -0.006426668
-46.38189 | -0.008881484
-46.604 | -0.01133543
-46.8825 | -0.01378775
-47.11864 | -0.01624029
-47.35992 | -0.01869326
-47.60843 | -0.02114661
-47.86509 | -0.02359881
-48.10198 | -0.02605017
-48.31752 | -0.0285011
-48.56331 | -0.03095078
-48.7964 | -0.0333988
-49.03565 | -0.03584481
-49.26518 | -0.03828924
-49.49754 | -0.04073266
-49.71418 | -0.04317547
-49.95509 | -0.04561742
-50.16553 | -0.04805782
-50.4187 | -0.05049614
-50.6243 | -0.05293285
-50.856 | -0.05536742
-51.06288 | -0.05779993
-51.29489 | -0.06023024
-51.52264 | -0.06265852
-51.72564 | -0.06508463
-51.95246 | -0.06750743
-52.16257 | -0.06992677
-52.35927 | -0.07234174
-52.58643 | -0.0747535
-52.77607 | -0.07716413
-52.99796 | -0.07957252
-53.20224 | -0.08197663
-53.4087 | -0.08437683
-53.62019 | -0.0867753
-53.82604 | -0.0891718
-54.01306 | -0.09156468
-54.22948 | -0.09395361
-54.42706 | -0.09633862
-54.62482 | -0.09871914
-54.81345 | -0.1010958
-55.0133 | -0.103468
-55.22103 | -0.1058361
-55.38414 | -0.1082002
-55.5809 | -0.110559
-55.78218 | -0.1129126
-55.95626 | -0.1152627
-56.1775 | -0.1176105
-56.33257 | -0.1199535
-56.53717 | -0.1222912
-56.72279 | -0.1246253
-56.909 | -0.1269558
-57.08653 | -0.1292817
-57.28039 | -0.1316028
-57.44852 | -0.1339195
-57.64334 | -0.1362317
-57.81344 | -0.1385383
-58.01073 | -0.1408391
-58.14748 | -0.1431347
-58.34009 | -0.1454244
-58.51156 | -0.1477084
-58.67457 | -0.1499864
-58.8701 | -0.1522584
-59.02661 | -0.1545234
-59.20046 | -0.1567823
-59.37497 | -0.1590359
-59.52631 | -0.1612837
-59.70396 | -0.1635256
-59.84758 | -0.1657619
-60.03178 | -0.1679925
-60.20494 | -0.1702171
-60.35395 | -0.172436
-60.54256 | -0.1746489
-60.68277 | -0.1768551
-60.86552 | -0.1790551
-61.02483 | -0.1812489
-61.16614 | -0.183435
-61.31778 | -0.185614
-61.48398 | -0.1877859
-61.64559 | -0.1899507
-61.79551 | -0.1921081
-61.93214 | -0.1942568
-62.10486 | -0.1963984
-62.27011 | -0.1985335
-62.41571 | -0.2006614
-62.58289 | -0.2027817
-62.70233 | -0.2048943
-62.85771 | -0.2069996
-63.01908 | -0.2090976
-63.15647 | -0.2111876
-63.32255 | -0.213269
-63.4375 | -0.2153413
-63.58644 | -0.2174048
-63.74033 | -0.2194591
-63.88478 | -0.2215043
-64.02391 | -0.2235406
-64.16345 | -0.2255678
-64.29984 | -0.2275874
-64.43921 | -0.2296
-64.58457 | -0.2316051
-64.7299 | -0.2336032
-64.86643 | -0.2355931
-65.02216 | -0.2375751
-65.14663 | -0.2395486
-65.28828 | -0.2415127
-65.41981 | -0.2434671
-65.53621 | -0.2454117
-65.67526 | -0.2473466
-65.8102 | -0.2492706
-65.92437 | -0.2511838
-66.07137 | -0.2530859
-66.16923 | -0.2549763
-66.30613 | -0.2568565
-66.42333 | -0.2587276
-66.57308 | -0.2605889
-66.70211 | -0.2624411
-66.80107 | -0.2642832
-66.91534 | -0.2661158
-67.05498 | -0.2679399
-67.2021 | -0.2697551
-67.30813 | -0.2715615
-67.43066 | -0.2733573
-67.54274 | -0.2751437
-67.66733 | -0.2769206
-67.80492 | -0.278687
-67.90891 | -0.2804422
-68.03082 | -0.282187
-68.12174 | -0.2839222
-68.22782 | -0.285646
-68.38595 | -0.287358
-68.49061 | -0.2890597
-68.59067 | -0.290751
-68.70813 | -0.2924322
-68.8167 | -0.2941032
-68.91434 | -0.2957636
-69.03089 | -0.2974128
-69.12113 | -0.2990495
-69.24258 | -0.3006751
-69.34762 | -0.3022895
-69.44703 | -0.3038919
-69.5573 | -0.3054817
-69.65648 | -0.3070591
-69.7503 | -0.3086254
-69.8485 | -0.310179
-69.94487 | -0.3117204
-70.04731 | -0.3132508
-70.14792 | -0.3147695
-70.24948 | -0.3162766
-70.34283 | -0.3177725
-70.45325 | -0.319257
-70.53066 | -0.3207284
-70.62094 | -0.3221862
-70.69993 | -0.3236322
-70.76927 | -0.3250659
-70.88557 | -0.3264864
-70.9749 | -0.3278945
-71.06827 | -0.3292917
-71.12641 | -0.3306772
-71.21113 | -0.3320502
-71.31029 | -0.3334114
-71.3785 | -0.3347608
-71.45964 | -0.336098
-71.5358 | -0.3374223
-71.62359 | -0.3387341
-71.70154 | -0.3400324
-71.75659 | -0.3413168
-71.83579 | -0.3425882
-71.89613 | -0.3438471
-71.97261 | -0.3450932
-72.03001 | -0.3463252
-72.1214 | -0.347544
-72.16512 | -0.3487504
-72.19957 | -0.349944
-72.29417 | -0.3511241
-72.35908 | -0.3522927
-72.41202 | -0.3534478
-72.46692 | -0.354588
-72.52052 | -0.3557161
-72.58572 | -0.3568314
-72.64121 | -0.3579329
-72.69128 | -0.3590204
-72.74069 | -0.3600932
-72.77914 | -0.3611525
-72.83571 | -0.3621994
-72.88666 | -0.3632329
-72.93075 | -0.3642522
-72.96939 | -0.3652575
-73.01353 | -0.3662488
-73.04933 | -0.367226
-73.08944 | -0.3681886
-73.107 | -0.3691364
-73.13976 | -0.3700715
-73.17193 | -0.3709929
-73.20552 | -0.3718997
-73.24145 | -0.372792
-73.26825 | -0.3736698
-73.27411 | -0.374534
-73.30952 | -0.3753854
-73.3156 | -0.3762225
-73.34895 | -0.3770451
-73.37705 | -0.3778541
-73.39593 | -0.3786491
-73.39227 | -0.3794304
-73.41672 | -0.3801981
-73.42999 | -0.3809518
-73.45463 | -0.3816906
-73.44516 | -0.3824154
-73.45644 | -0.3831256
-73.45186 | -0.3838203
-73.47368 | -0.3845006
-73.44619 | -0.3851657
-73.47922 | -0.3858165
-73.44813 | -0.3864539
-73.45134 | -0.3870769
-73.4422 | -0.387686
-73.41773 | -0.3882813
-73.41871 | -0.3888625
-73.40331 | -0.3894289
-73.40936 | -0.3899801
-73.38018 | -0.3905154
-73.35253 | -0.3910352
-73.35233 | -0.3915406
-73.30549 | -0.3920312
-73.27178 | -0.3925068
-73.23686 | -0.3929673
-73.21408 | -0.3934124
-73.18243 | -0.3938425
-73.14864 | -0.3942581
-73.11286 | -0.3946593
-73.074 | -0.3950459
-73.02174 | -0.3954172
-72.97908 | -0.395773
-72.91157 | -0.3961131
-72.8772 | -0.3964381
-72.8309 | -0.39675
-72.76923 | -0.3970477
-72.70526 | -0.3973305
-72.64602 | -0.397599
-72.57032 | -0.3978526
-72.51559 | -0.3980916
-72.4474 | -0.3983163
-72.36867 | -0.3985245
-72.27029 | -0.3987158
-72.19229 | -0.3988925
-72.13305 | -0.399055
-71.99762 | -0.3992026
-71.93061 | -0.3993354
-71.83419 | -0.3994531
-71.73302 | -0.3995564
-71.61285 | -0.399645
-71.52465 | -0.3997184
-71.39157 | -0.3997767
-71.27846 | -0.3998205
-71.15841 | -0.3998513
-71.04078 | -0.3998677
-70.89727 | -0.3998697