## Data
H | B
124.1483 | 0.9502196 | Bm_min | Bm_max
123.8222 | 0.950204 | -0.9502196 | 0.9502196
123.4994 | 0.9501535
123.1408 | 0.9500682 | Number of Points
122.7308 | 0.9499479 | 513
122.3217 | 0.9497923
121.8892 | 0.9496012
121.4476 | 0.9493735
120.9154 | 0.9491102
120.4131 | 0.9488117
119.8551 | 0.9484788
119.2755 | 0.9481114
118.6677 | 0.94771
118.03 | 0.9472753
117.3895 | 0.9468069
116.7041 | 0.9463044
115.9962 | 0.9457668
115.2509 | 0.9451938
114.4469 | 0.9445838
113.623 | 0.9439352
112.7815 | 0.9432482
111.9136 | 0.9425228
110.9758 | 0.941758
110.0517 | 0.9409547
109.0995 | 0.9401145
108.1484 | 0.9392392
107.1573 | 0.9383294
106.1516 | 0.9373862
105.1049 | 0.9364087
104.0492 | 0.9353973
102.9576 | 0.9343536
101.8128 | 0.9332765
100.722 | 0.9321668
99.59186 | 0.9310234
98.44089 | 0.9298454
97.29875 | 0.9286332
96.12672 | 0.927387
94.90504 | 0.9261072
93.70108 | 0.9247942
92.50961 | 0.9234465
91.26019 | 0.9220627
90.02493 | 0.9206423
88.76489 | 0.9191849
87.47806 | 0.9176913
86.18301 | 0.9161607
84.87362 | 0.9145905
83.54963 | 0.9129833
82.2448 | 0.9113406
80.93332 | 0.909663
79.63058 | 0.9079524
78.33687 | 0.9062105
77.03597 | 0.9044402
75.72209 | 0.902641
74.43888 | 0.900812
73.13878 | 0.8989521
71.82752 | 0.8970592
70.50062 | 0.8951337
69.18809 | 0.893175
67.86587 | 0.8911811
66.53642 | 0.889151
65.23139 | 0.8870847
63.90533 | 0.8849812
62.58088 | 0.8828396
61.25273 | 0.880661
59.97416 | 0.8784477
58.66106 | 0.8762023
57.37795 | 0.873924
56.10465 | 0.8716154
54.8304 | 0.8692787
53.557 | 0.8669116
52.30503 | 0.8645137
51.04096 | 0.862085
49.76503 | 0.8596244
48.53719 | 0.8571296
47.27978 | 0.8545993
46.0492 | 0.8520339
44.83009 | 0.8494337
43.6228 | 0.8467981
42.41642 | 0.8441286
41.2053 | 0.8414259
40.00726 | 0.8386897
38.82562 | 0.8359225
37.66293 | 0.8331265
36.48264 | 0.8303026
35.35717 | 0.8274495
34.19164 | 0.8245667
33.08145 | 0.8216557
31.97273 | 0.8187146
30.8637 | 0.8157424
29.74914 | 0.8127402
28.65632 | 0.809708
27.58222 | 0.8066455
26.48721 | 0.8035519
25.43349 | 0.8004259
24.39498 | 0.7972691
23.33694 | 0.7940821
22.30456 | 0.7908641
21.27443 | 0.787616
20.23817 | 0.7843375
19.22932 | 0.7810278
18.25765 | 0.7776884
17.24223 | 0.7743209
16.25173 | 0.7709251
15.28199 | 0.7675018
14.32469 | 0.7640497
13.35387 | 0.760568
12.404 | 0.7570572
11.46106 | 0.7535165
10.53117 | 0.7499474
9.598441 | 0.7463511
8.68623 | 0.7427264
7.779733 | 0.7390731
6.879194 | 0.7353905
5.9968 | 0.7316796
5.115902 | 0.7279405
4.232331 | 0.724172
3.340645 | 0.720375
2.493904 | 0.7165509
1.660257 | 0.712701
0.8130498 | 0.7088265
-0.008042715 | 0.7049276
-0.8289881 | 0.7010049
-1.643117 | 0.6970579
-2.456436 | 0.6930859
-3.258378 | 0.6890886
-4.044112 | 0.6850654
-4.880824 | 0.6810139
-5.639708 | 0.6769346
-6.424364 | 0.6728284
-7.226379 | 0.6686934
-7.990413 | 0.6645305
-8.751062 | 0.6603408
-9.514654 | 0.6561257
-10.28585 | 0.6518856
-11.03551 | 0.6476224
-11.7442 | 0.6433369
-12.47641 | 0.6390282
-13.21506 | 0.6346968
-13.9356 | 0.6303423
-14.6618 | 0.625964
-15.36455 | 0.6215622
-16.08523 | 0.6171373
-16.78223 | 0.6126886
-17.48346 | 0.6082164
-18.16295 | 0.6037218
-18.85019 | 0.5992051
-19.53176 | 0.5946656
-20.21747 | 0.5901034
-20.89012 | 0.5855194
-21.54158 | 0.5809142
-22.22474 | 0.5762865
-22.86826 | 0.5716357
-23.51575 | 0.5669624
-24.17633 | 0.5622676
-24.81418 | 0.5575523
-25.42694 | 0.5528175
-26.06212 | 0.5480637
-26.68749 | 0.5432893
-27.3227 | 0.5384953
-27.93843 | 0.5336823
-28.53531 | 0.5288485
-29.15751 | 0.5239939
-29.7886 | 0.5191173
-30.37137 | 0.5142186
-30.97693 | 0.5092987
-31.55456 | 0.5043576
-32.13418 | 0.4993948
-32.74238 | 0.4944112
-33.32283 | 0.4894075
-33.9241 | 0.4843836
-34.49807 | 0.4793416
-35.05057 | 0.4742842
-35.62756 | 0.4692139
-36.15735 | 0.4641308
-36.69668 | 0.4590345
-37.25334 | 0.4539253
-37.80262 | 0.4488013
-38.34754 | 0.4436615
-38.87696 | 0.4385059
-39.42782 | 0.4333342
-39.972 | 0.4281456
-40.48845 | 0.4229405
-41.02763 | 0.4177177
-41.55663 | 0.4124772
-42.09719 | 0.4072203
-42.59017 | 0.4019458
-43.12359 | 0.3966527
-43.63553 | 0.39134
-44.15122 | 0.3860092
-44.66325 | 0.3806613
-45.15509 | 0.3752972
-45.65876 | 0.3699184
-46.12933 | 0.3645251
-46.62043 | 0.3591196
-47.07345 | 0.3537033
-47.55638 | 0.3482749
-48.01871 | 0.3428351
-48.49264 | 0.3373853
-48.95676 | 0.3319248
-49.39517 | 0.3264553
-49.8409 | 0.3209777
-50.31503 | 0.3154902
-50.73217 | 0.3099913
-51.19786 | 0.3044805
-51.64955 | 0.2989559
-52.09409 | 0.2934171
-52.54413 | 0.2878662
-52.99394 | 0.2823021
-53.43898 | 0.2767237
-53.8794 | 0.2711326
-54.30095 | 0.2655306
-54.7283 | 0.2599197
-55.14257 | 0.2543001
-55.55304 | 0.248672
-55.96327 | 0.243036
-56.3684 | 0.2373928
-56.76519 | 0.2317416
-57.16757 | 0.2260816
-57.57012 | 0.2204132
-57.96245 | 0.2147349
-58.35622 | 0.2090465
-58.75926 | 0.2033472
-59.14894 | 0.197638
-59.5106 | 0.19192
-59.87438 | 0.1861945
-60.2838 | 0.1804625
-60.64067 | 0.1747234
-61.01412 | 0.1689803
-61.35253 | 0.1632344
-61.71268 | 0.1574847
-62.0672 | 0.151732
-62.41907 | 0.1459762
-62.76353 | 0.1402145
-63.09581 | 0.1344469
-63.44949 | 0.1286744
-63.79994 | 0.1228979
-64.14928 | 0.1171164
-64.46751 | 0.1113273
-64.81386 | 0.1055304
-65.16614 | 0.09972763
-65.49447 | 0.09391982
-65.82876 | 0.08810774
-66.1491 | 0.08229318
-66.45452 | 0.07647679
-66.78923 | 0.07065993
-67.09895 | 0.06484194
-67.42097 | 0.05902101
-67.73628 | 0.05319863
-68.04085 | 0.0473759
-68.35101 | 0.04155163
-68.66183 | 0.03572517
-68.99313 | 0.02989701
-69.28833 | 0.02406684
-69.60616 | 0.01823424
-69.9215 | 0.01239971
-70.24921 | 0.006562938
-70.5799 | 0.0007237302
-70.84563 | -0.0051162
-71.17214 | -0.01095576
-71.45518 | -0.0167948
-71.76232 | -0.02263294
-72.05632 | -0.02846914
-72.36648 | -0.03430199
-72.66198 | -0.04013237
-72.95934 | -0.04596138
-73.24071 | -0.05178778
-73.53459 | -0.05761084
-73.82312 | -0.06343163
-74.12237 | -0.06925114
-74.40423 | -0.07506859
-74.69791 | -0.08088434
-75.02274 | -0.08669715
-75.27044 | -0.09250559
-75.55196 | -0.0983105
-75.84366 | -0.1041112
-76.10885 | -0.109907
-76.38558 | -0.1156971
-76.66605 | -0.1214819
-76.96812 | -0.1272625
-77.24037 | -0.1330392
-77.53582 | -0.1388113
-77.80382 | -0.1445795
-78.09326 | -0.1503441
-78.36375 | -0.1561035
-78.63865 | -0.1618562
-78.9068 | -0.1676024
-79.17445 | -0.1733409
-79.44157 | -0.1790714
-79.73766 | -0.1847945
-80.01491 | -0.1905117
-80.28498 | -0.1962224
-80.55973 | -0.2019253
-80.83916 | -0.2076216
-81.11188 | -0.2133122
-81.37884 | -0.2189949
-81.65033 | -0.2246697
-81.90313 | -0.2303353
-82.20682 | -0.2359911
-82.44942 | -0.2416368
-82.74176 | -0.2472726
-83.02038 | -0.2528991
-83.28699 | -0.2585139
-83.5601 | -0.2641182
-83.83814 | -0.2697136
-84.12157 | -0.2752995
-84.40106 | -0.2808753
-84.67137 | -0.2864407
-84.96464 | -0.291997
-85.24142 | -0.2975437
-85.53067 | -0.3030793
-85.81032 | -0.3086045
-86.0955 | -0.3141194
-86.3967 | -0.319623
-86.68722 | -0.3251155
-86.9583 | -0.3305958
-87.25021 | -0.3360626
-87.53882 | -0.3415161
-87.80894 | -0.3469554
-88.06437 | -0.3523794
-88.3593 | -0.357788
-88.61941 | -0.3631831
-88.88619 | -0.3685633
-89.17686 | -0.3739289
-89.43916 | -0.3792814
-89.73862 | -0.3846196
-90.02311 | -0.3899423
-90.28754 | -0.3952511
-90.54662 | -0.4005465
-90.83383 | -0.4058282
-91.11349 | -0.4110953
-91.37846 | -0.4163474
-91.65434 | -0.4215853
-91.94248 | -0.4268075
-92.20011 | -0.4320137
-92.48305 | -0.4372043
-92.75069 | -0.442379
-93.04788 | -0.4475367
-93.3281 | -0.4526769
-93.57632 | -0.4577994
-93.86015 | -0.4629048
-94.14647 | -0.4679937
-94.42517 | -0.4730644
-94.6973 | -0.4781168
-94.99572 | -0.4831516
-95.269 | -0.488169
-95.55388 | -0.4931685
-95.82355 | -0.4981485
-96.09615 | -0.5031081
-96.38529 | -0.5080459
-96.65048 | -0.512963
-96.9228 | -0.5178586
-97.20322 | -0.5227322
-97.46682 | -0.5275848
-97.74664 | -0.5324157
-98.03017 | -0.5372261
-98.3111 | -0.5420178
-98.59579 | -0.5467907
-98.88398 | -0.5515459
-99.18729 | -0.5562844
-99.46987 | -0.561006
-99.76468 | -0.5657094
-100.0543 | -0.5703949
-100.3474 | -0.575061
-100.6374 | -0.5797055
-100.908 | -0.5843268
-101.1987 | -0.5889236
-101.4943 | -0.5934973
-101.7745 | -0.5980466
-102.0441 | -0.6025687
-102.3287 | -0.6070653
-102.6178 | -0.6115375
-102.9177 | -0.6159857
-103.2105 | -0.620411
-103.5185 | -0.6248142
-103.8182 | -0.6291958
-104.1268 | -0.6335552
-104.3915 | -0.6378935
-104.7237 | -0.6422102
-104.9975 | -0.6465047
-105.3188 | -0.6507773
-105.6288 | -0.6550266
-105.8939 | -0.6592526
-106.1939 | -0.6634543
-106.4709 | -0.6676303
-106.7413 | -0.6717807
-107.0203 | -0.675905
-107.3126 | -0.6800014
-107.5753 | -0.6840708
-107.8449 | -0.6881126
-108.1328 | -0.6921259
-108.4139 | -0.696111
-108.6688 | -0.7000679
-108.9389 | -0.703997
-109.2288 | -0.7078973
-109.4974 | -0.7117703
-109.78 | -0.7156172
-110.0495 | -0.7194384
-110.3453 | -0.7232332
-110.6372 | -0.7270019
-110.9375 | -0.730744
-111.2164 | -0.7344586
-111.5132 | -0.7381461
-111.7848 | -0.7418059
-112.0732 | -0.7454374
-112.3627 | -0.7490409
-112.6346 | -0.7526164
-112.9383 | -0.756164
-113.2213 | -0.7596833
-113.5136 | -0.7631746
-113.8058 | -0.7666385
-114.0835 | -0.7700734
-114.3678 | -0.7734788
-114.6526 | -0.7768542
-114.9155 | -0.7801982
-115.1783 | -0.7835109
-115.4456 | -0.7867917
-115.7198 | -0.790041
-115.9834 | -0.7932594
-116.2629 | -0.7964484
-116.543 | -0.7996095
-116.8139 | -0.8027419
-117.0782 | -0.805846
-117.3259 | -0.8089224
-117.6202 | -0.8119691
-117.874 | -0.8149862
-118.1272 | -0.8179735
-118.3958 | -0.82093
-118.6315 | -0.8238564
-118.8986 | -0.8267522
-119.1507 | -0.8296164
-119.4077 | -0.8324483
-119.6602 | -0.8352479
-119.8851 | -0.8380159
-120.1335 | -0.8407523
-120.372 | -0.8434555
-120.6149 | -0.8461263
-120.8397 | -0.8487662
-121.0769 | -0.8513746
-121.3214 | -0.8539513
-121.5338 | -0.8564962
-121.765 | -0.8590077
-121.9873 | -0.861485
-122.2065 | -0.8639287
-122.424 | -0.8663386
-122.6351 | -0.8687156
-122.8575 | -0.8710607
-123.063 | -0.8733733
-123.2617 | -0.8756541
-123.4622 | -0.8779026
-123.6594 | -0.8801181
-123.86 | -0.8823007
-124.0464 | -0.8844504
-124.2422 | -0.8865669
-124.3993 | -0.8886493
-124.5863 | -0.8906973
-124.7457 | -0.8927109
-124.9205 | -0.8946903
-125.0767 | -0.8966375
-125.2467 | -0.8985522
-125.4051 | -0.9004325
-125.5473 | -0.9022809
-125.7137 | -0.9040974
-125.8493 | -0.9058792
-125.9937 | -0.9076265
-126.1026 | -0.9093381
-126.2244 | -0.9110123
-126.3468 | -0.9126516
-126.4374 | -0.9142563
-126.5505 | -0.9158256
-126.6709 | -0.9173594
-126.7419 | -0.9188585
-126.8325 | -0.9203234
-126.9273 | -0.9217549
-127.0075 | -0.9231536
-127.0956 | -0.92452
-127.1713 | -0.9258539
-127.2427 | -0.9271544
-127.3072 | -0.9284215
-127.3733 | -0.9296545
-127.4053 | -0.9308522
-127.4519 | -0.9320134
-127.4741 | -0.9331374
-127.4904 | -0.9342234
-127.4922 | -0.9352721
-127.5127 | -0.9362841
-127.5104 | -0.9372598
-127.4974 | -0.9381996
-127.4929 | -0.9391042
-127.4795 | -0.9399737
-127.4481 | -0.9408075
-127.428 | -0.9416065
-127.376 | -0.9423711
-127.3298 | -0.9431005
-127.2758 | -0.9437954
-127.2007 | -0.9444551
-127.1546 | -0.9450794
-127.061 | -0.9456684
-126.9927 | -0.9462232
-126.8987 | -0.9467434
-126.7878 | -0.9472276
-126.6438 | -0.9476759
-126.5232 | -0.9480874
-126.3786 | -0.9484623
-126.2245 | -0.9487999
-126.039 | -0.9490999
-125.8462 | -0.9493628
-125.6707 | -0.9495891
-125.4391 | -0.9497798
-125.214 | -0.9499368
-124.9616 | -0.95006
-124.7061 | -0.9501473
-124.4653 | -0.9502005
-124.1483 | -0.9502196