## Data
H | B
596.483 | 1.449708 | Bm_min | Bm_max
595.5419 | 1.44966 | -1.449708 | 1.449708
594.173 | 1.449558
592.2724 | 1.449403 | Number of Points
589.8699 | 1.449196 | 513
586.9969 | 1.448935
583.5744 | 1.44862
579.659 | 1.44825
575.2774 | 1.447827
570.4299 | 1.44735
565.1324 | 1.446821
559.461 | 1.446241
553.3613 | 1.44561
546.8811 | 1.44493
540.0167 | 1.444201
532.8242 | 1.443424
525.374 | 1.442597
517.6006 | 1.441722
509.5825 | 1.440797
501.2559 | 1.439819
492.5097 | 1.438788
483.3789 | 1.437702
474.0428 | 1.436562
464.6152 | 1.435368
454.9959 | 1.434119
445.1232 | 1.432817
435.1342 | 1.431463
425.1287 | 1.430059
415.0347 | 1.428605
404.8326 | 1.427102
394.5805 | 1.42555
384.3776 | 1.423947
374.2146 | 1.422294
364.1326 | 1.420588
354.0621 | 1.418831
344.048 | 1.417022
334.1715 | 1.415162
324.2728 | 1.413249
314.5361 | 1.411284
304.9579 | 1.409266
295.5855 | 1.407197
286.2858 | 1.405076
277.2239 | 1.402901
268.3465 | 1.400671
259.6012 | 1.398386
251.0435 | 1.396046
242.6873 | 1.393649
234.4991 | 1.391196
226.5108 | 1.388689
218.7416 | 1.386127
211.1811 | 1.383514
203.8823 | 1.380853
196.8663 | 1.378144
190.0643 | 1.375387
183.497 | 1.372585
177.1285 | 1.369735
170.9334 | 1.366838
164.9396 | 1.36389
159.1531 | 1.360892
153.5108 | 1.35784
148.0276 | 1.35473
142.7223 | 1.351563
137.5764 | 1.348337
132.5854 | 1.345052
127.7818 | 1.341709
123.1777 | 1.338312
118.7127 | 1.334865
114.4408 | 1.331371
110.3679 | 1.327832
106.4136 | 1.324247
102.6308 | 1.320618
98.94341 | 1.316944
95.41529 | 1.313226
92.01895 | 1.309461
88.67167 | 1.305649
85.47248 | 1.301786
82.35826 | 1.297871
79.35119 | 1.293902
76.39807 | 1.289881
73.56669 | 1.285807
70.83535 | 1.281681
68.15784 | 1.277507
65.62402 | 1.273286
63.09399 | 1.269019
60.71649 | 1.264705
58.40911 | 1.260345
56.14734 | 1.255942
53.98084 | 1.251492
51.82402 | 1.246998
49.7247 | 1.242457
47.70249 | 1.237868
45.73497 | 1.233228
43.81342 | 1.22854
41.9327 | 1.223801
40.14516 | 1.219015
38.36669 | 1.214182
36.63052 | 1.209303
34.92941 | 1.204377
33.29819 | 1.199405
31.69516 | 1.194388
30.12082 | 1.189327
28.58584 | 1.184223
27.08213 | 1.179074
25.60146 | 1.173883
24.19766 | 1.168648
22.80379 | 1.16337
21.42599 | 1.15805
20.09122 | 1.152685
18.73474 | 1.147277
17.43148 | 1.141824
16.13423 | 1.136326
14.85021 | 1.130785
13.63252 | 1.125199
12.40711 | 1.11957
11.21824 | 1.113898
10.03402 | 1.108183
8.891123 | 1.102424
7.729956 | 1.096622
6.592451 | 1.090778
5.515022 | 1.084893
4.412827 | 1.07897
3.364944 | 1.073009
2.306763 | 1.067015
1.26685 | 1.060985
0.2683766 | 1.054917
-0.7775442 | 1.048811
-1.764493 | 1.042665
-2.790675 | 1.036481
-3.770145 | 1.030254
-4.723133 | 1.023985
-5.726756 | 1.017674
-6.719713 | 1.011322
-7.64818 | 1.004928
-8.555438 | 0.9984956
-9.51382 | 0.9920254
-10.41973 | 0.9855173
-11.33079 | 0.9789725
-12.22309 | 0.9723922
-13.1469 | 0.9657766
-13.98684 | 0.9591268
-14.89803 | 0.9524441
-15.74067 | 0.9457276
-16.58749 | 0.9389771
-17.45134 | 0.9321905
-18.29938 | 0.9253687
-19.13443 | 0.9185121
-19.99277 | 0.9116201
-20.80231 | 0.9046929
-21.63699 | 0.8977305
-22.45413 | 0.8907323
-23.27581 | 0.8836979
-24.09688 | 0.8766278
-24.928 | 0.8695222
-25.71634 | 0.862382
-26.52294 | 0.8552094
-27.31728 | 0.8480075
-28.06429 | 0.840778
-28.86525 | 0.8335181
-29.62539 | 0.8262267
-30.41004 | 0.8189035
-31.17275 | 0.8115485
-31.92651 | 0.8041627
-32.6826 | 0.7967479
-33.43599 | 0.7893053
-34.18203 | 0.7818343
-34.95712 | 0.7743335
-35.67974 | 0.7668031
-36.44098 | 0.7592433
-37.13932 | 0.7516562
-37.87395 | 0.7440426
-38.58358 | 0.7363982
-39.34003 | 0.7287225
-40.07467 | 0.7210185
-40.7876 | 0.7132848
-41.52677 | 0.7055226
-42.20893 | 0.6977343
-42.93596 | 0.689919
-43.63344 | 0.6820797
-44.34392 | 0.6742176
-45.07071 | 0.6663308
-45.71327 | 0.6584188
-46.43466 | 0.6504819
-47.08911 | 0.6425194
-47.80364 | 0.6345305
-48.46238 | 0.6265182
-49.15803 | 0.6184847
-49.84129 | 0.6104306
-50.48532 | 0.6023565
-51.16576 | 0.5942628
-51.8158 | 0.5861501
-52.49281 | 0.5780158
-53.12642 | 0.5698583
-53.81962 | 0.5616758
-54.46303 | 0.5534674
-55.09787 | 0.5452341
-55.7582 | 0.5369772
-56.40334 | 0.5286987
-57.06809 | 0.5203991
-57.69814 | 0.5120809
-58.32354 | 0.5037455
-58.91742 | 0.4953939
-59.53644 | 0.4870273
-60.198 | 0.478645
-60.78269 | 0.4702464
-61.40748 | 0.4618305
-62.01374 | 0.4533967
-62.61266 | 0.4449439
-63.22224 | 0.4364726
-63.83807 | 0.4279819
-64.41013 | 0.4194706
-65.0316 | 0.4109387
-65.62635 | 0.4023893
-66.18259 | 0.3938249
-66.77292 | 0.385247
-67.32709 | 0.3766565
-67.87855 | 0.3680555
-68.43504 | 0.3594461
-68.99423 | 0.350827
-69.53319 | 0.3421969
-70.05315 | 0.3335551
-70.61687 | 0.3249001
-71.15093 | 0.3162301
-71.70693 | 0.3075443
-72.22775 | 0.2988439
-72.75947 | 0.2901294
-73.27698 | 0.2814012
-73.80147 | 0.2726617
-74.31346 | 0.2639106
-74.84469 | 0.2551486
-75.33326 | 0.2463791
-75.81889 | 0.2376022
-76.33333 | 0.2288182
-76.7785 | 0.220029
-77.26217 | 0.2112347
-77.75147 | 0.2024355
-78.22901 | 0.1936302
-78.68178 | 0.1848162
-79.17342 | 0.1759926
-79.62753 | 0.1671606
-80.10728 | 0.1583188
-80.57022 | 0.1494665
-81.03991 | 0.1406044
-81.46914 | 0.1317344
-81.93859 | 0.1228592
-82.37652 | 0.1139813
-82.79607 | 0.1051016
-83.25902 | 0.09622112
-83.66238 | 0.087342
-84.11073 | 0.07846551
-84.52121 | 0.06958941
-84.97202 | 0.0607122
-85.37427 | 0.05183328
-85.8241 | 0.04295053
-86.26878 | 0.03406366
-86.67766 | 0.02517229
-87.12246 | 0.01627759
-87.57217 | 0.007379433
-87.9683 | -0.001521626
-88.39606 | -0.01042206
-88.81401 | -0.01932016
-89.21332 | -0.02821623
-89.63336 | -0.0371099
-90.01857 | -0.04599899
-90.44266 | -0.0548826
-90.83547 | -0.06376225
-91.26483 | -0.0726393
-91.69553 | -0.0815155
-92.12476 | -0.09039204
-92.52959 | -0.09926836
-92.98825 | -0.1081454
-93.39566 | -0.1170232
-93.82611 | -0.1258974
-94.21341 | -0.1347644
-94.62327 | -0.143625
-95.06391 | -0.1524797
-95.4642 | -0.1613273
-95.88252 | -0.1701679
-96.25756 | -0.179003
-96.70972 | -0.1878327
-97.11308 | -0.1966547
-97.53091 | -0.2054684
-97.95144 | -0.2142742
-98.37576 | -0.2230716
-98.79703 | -0.2318611
-99.22589 | -0.2406428
-99.63685 | -0.2494157
-100.0769 | -0.2581793
-100.4902 | -0.2669336
-100.9113 | -0.2756794
-101.329 | -0.2844157
-101.7296 | -0.2931408
-102.1791 | -0.3018553
-102.5959 | -0.3105587
-103.0407 | -0.319251
-103.4636 | -0.3279305
-103.9222 | -0.3365962
-104.307 | -0.3452481
-104.7347 | -0.3538851
-105.163 | -0.3625061
-105.5941 | -0.371111
-106.0199 | -0.3797014
-106.4692 | -0.3882765
-106.8825 | -0.3968371
-107.3202 | -0.4053853
-107.7916 | -0.4139192
-108.2128 | -0.4224379
-108.6901 | -0.4309419
-109.1118 | -0.4394298
-109.5641 | -0.4479031
-110.0058 | -0.4563638
-110.4772 | -0.4648093
-110.934 | -0.473239
-111.3811 | -0.4816513
-111.8511 | -0.4900457
-112.2857 | -0.4984215
-112.7551 | -0.5067766
-113.2119 | -0.5151128
-113.6602 | -0.5234293
-114.128 | -0.5317223
-114.5838 | -0.5399917
-115.0325 | -0.5482399
-115.4982 | -0.5564662
-115.9861 | -0.5646708
-116.4572 | -0.5728552
-116.9536 | -0.5810205
-117.4594 | -0.589166
-117.9134 | -0.5972907
-118.4201 | -0.6053935
-118.9109 | -0.6134741
-119.3863 | -0.6215328
-119.8984 | -0.6295682
-120.4042 | -0.6375793
-120.9249 | -0.645565
-121.4299 | -0.6535251
-121.9618 | -0.6614581
-122.4557 | -0.6693644
-122.9656 | -0.6772446
-123.4917 | -0.685098
-124.0182 | -0.692924
-124.5541 | -0.7007238
-125.1264 | -0.7084995
-125.6619 | -0.716251
-126.2569 | -0.7239789
-126.8164 | -0.7316834
-127.4086 | -0.739365
-127.9921 | -0.7470229
-128.57 | -0.7546557
-129.1854 | -0.7622601
-129.7682 | -0.7698341
-130.3427 | -0.7773752
-130.9649 | -0.7848834
-131.589 | -0.7923581
-132.2011 | -0.7997972
-132.8012 | -0.8072015
-133.4395 | -0.8145722
-134.0914 | -0.8219108
-134.7622 | -0.8292179
-135.4532 | -0.836497
-136.1366 | -0.8437495
-136.8414 | -0.850977
-137.5552 | -0.8581805
-138.3241 | -0.8653572
-139.0558 | -0.8725059
-139.8054 | -0.8796243
-140.5619 | -0.8867096
-141.3589 | -0.8937594
-142.1094 | -0.900772
-142.8814 | -0.9077476
-143.6681 | -0.9146835
-144.4507 | -0.9215765
-145.2661 | -0.9284276
-146.092 | -0.9352391
-146.9751 | -0.9420107
-147.8322 | -0.9487446
-148.7121 | -0.955444
-149.6184 | -0.9621117
-150.555 | -0.9687491
-151.4947 | -0.9753551
-152.4872 | -0.9819311
-153.4552 | -0.9884769
-154.482 | -0.994991
-155.5043 | -1.001471
-156.5414 | -1.007913
-157.5905 | -1.014315
-158.6576 | -1.020678
-159.7532 | -1.027
-160.8374 | -1.033282
-161.9522 | -1.039523
-163.1018 | -1.045724
-164.2272 | -1.051883
-165.4091 | -1.058
-166.6219 | -1.064074
-167.8275 | -1.070105
-169.0776 | -1.076095
-170.3908 | -1.082045
-171.6573 | -1.087955
-173.0107 | -1.093826
-174.3734 | -1.099658
-175.7339 | -1.105449
-177.1381 | -1.111199
-178.5951 | -1.116906
-180.0419 | -1.122572
-181.5445 | -1.128196
-183.047 | -1.133779
-184.6233 | -1.139321
-186.2065 | -1.144823
-187.8557 | -1.150282
-189.5173 | -1.155698
-191.1829 | -1.16107
-192.91 | -1.166398
-194.713 | -1.171682
-196.4809 | -1.176921
-198.3677 | -1.182115
-200.2478 | -1.187264
-202.194 | -1.192368
-204.1731 | -1.197429
-206.221 | -1.202446
-208.3102 | -1.207421
-210.4514 | -1.212352
-212.7115 | -1.217238
-214.9724 | -1.222079
-217.2753 | -1.226872
-219.643 | -1.231617
-222.0682 | -1.236315
-224.5685 | -1.240963
-227.14 | -1.245565
-229.7986 | -1.25012
-232.5031 | -1.254629
-235.2766 | -1.259091
-238.1337 | -1.263507
-241.0742 | -1.267876
-244.0632 | -1.272198
-247.1844 | -1.276473
-250.3022 | -1.280701
-253.5709 | -1.284879
-256.8665 | -1.289009
-260.2694 | -1.293091
-263.7142 | -1.297121
-267.2432 | -1.3011
-270.9123 | -1.305028
-274.5827 | -1.308905
-278.3984 | -1.312732
-282.308 | -1.316511
-286.3072 | -1.320244
-290.4156 | -1.32393
-294.6017 | -1.327567
-298.8549 | -1.331154
-303.2226 | -1.33469
-307.6775 | -1.338178
-312.2708 | -1.341615
-316.9802 | -1.345003
-321.7936 | -1.34834
-326.7045 | -1.351627
-331.7359 | -1.354861
-336.8115 | -1.358043
-342.0166 | -1.361171
-347.2907 | -1.364247
-352.6265 | -1.367272
-358.0542 | -1.370244
-363.4921 | -1.373162
-369.0401 | -1.376029
-374.6395 | -1.378845
-380.2903 | -1.381611
-386.0269 | -1.384326
-391.8488 | -1.386987
-397.7572 | -1.389593
-403.7233 | -1.392141
-409.7119 | -1.394633
-415.7587 | -1.397068
-421.8088 | -1.399447
-427.8848 | -1.401772
-433.933 | -1.404042
-440.096 | -1.40626
-446.2277 | -1.408425
-452.3714 | -1.410538
-458.5175 | -1.412601
-464.5891 | -1.414611
-470.6679 | -1.416568
-476.7438 | -1.418471
-482.8113 | -1.420319
-488.891 | -1.422109
-494.9256 | -1.423842
-500.8518 | -1.425518
-506.5732 | -1.427134
-512.1745 | -1.42869
-517.579 | -1.430186
-522.8998 | -1.431621
-528.0818 | -1.432997
-533.2192 | -1.434316
-538.2116 | -1.43558
-543.0936 | -1.436793
-547.8755 | -1.437953
-552.5042 | -1.439062
-556.9348 | -1.440119
-561.1704 | -1.441124
-565.2373 | -1.442075
-569.0772 | -1.442972
-572.7341 | -1.443815
-576.1677 | -1.4446
-579.2932 | -1.445327
-582.2232 | -1.445997
-584.8916 | -1.446611
-587.3256 | -1.447167
-589.4919 | -1.447668
-591.3971 | -1.448113
-593.0603 | -1.448502
-594.441 | -1.448838
-595.5191 | -1.44912
-596.3738 | -1.449348
-596.875 | -1.449522
-597.1117 | -1.44964
-596.9606 | -1.449703
-596.483 | -1.449708