## Data
H | B
114.671 | 0.8002488633 | Bm_min | Bm_max
113.0163 | 0.8002472843 | -0.8002488633 | 0.8002488633
111.3364 | 0.8002154792
109.6706 | 0.8001532416 | Number of Points
108.0204 | 0.8000605536 | 513
106.3332 | 0.7999375348
104.6407 | 0.7997840424
102.9641 | 0.7996001962
101.2872 | 0.7993863016
99.58171 | 0.7991422887
97.89775 | 0.7988679659
96.19474 | 0.7985633848
94.4688 | 0.7982285959
92.73606 | 0.7978633745
91.0082 | 0.797467831
89.29551 | 0.7970422307
87.54856 | 0.7965866072
85.80289 | 0.7961009996
84.07604 | 0.7955853949
82.30944 | 0.7950400407
80.5526 | 0.7944649728
78.79197 | 0.7938600346
77.03529 | 0.7932253138
75.28186 | 0.7925607688
73.53179 | 0.7918661731
71.75634 | 0.7911411663
70.00099 | 0.7903857558
68.23683 | 0.7896001239
66.46227 | 0.7887846269
64.71688 | 0.7879398354
62.9398 | 0.7870657694
61.15571 | 0.786162013
59.36578 | 0.7852285192
57.59361 | 0.7842655547
55.83362 | 0.7832729958
54.07078 | 0.7822506049
52.29634 | 0.7811984728
50.50404 | 0.7801165282
48.72136 | 0.7790042863
46.94659 | 0.7778615414
45.15466 | 0.7766889154
43.37781 | 0.7754869461
41.61774 | 0.774255449
39.86042 | 0.7729944365
38.08446 | 0.7717041863
36.32562 | 0.7703847143
34.58028 | 0.7690360298
32.85586 | 0.767658387
31.12356 | 0.766251879
29.3973 | 0.7648163356
27.6622 | 0.7633518428
25.95127 | 0.7618585715
24.23057 | 0.7603364668
22.50955 | 0.7587855627
20.79586 | 0.757206158
19.07717 | 0.7555983366
17.35891 | 0.7539619443
15.68196 | 0.7522969349
13.99813 | 0.7506034188
12.30777 | 0.7488813714
10.62861 | 0.7471306057
8.976792 | 0.7453513945
7.323932 | 0.7435438673
5.679116 | 0.7417078344
4.027496 | 0.7398435099
2.40169 | 0.7379513332
0.7817669 | 0.7360313907
-0.8439592 | 0.7340834634
-2.437268 | 0.7321075506
-4.032659 | 0.7301037437
-5.623447 | 0.7280720532
-7.196345 | 0.7260125986
-8.745431359 | 0.7239254981
-10.29396 | 0.7218107502
-11.83968 | 0.7196683847
-13.38473 | 0.7174983555
-14.93165 | 0.7153004817
-16.45064 | 0.7130748313
-17.95811 | 0.7108217481
-19.46621 | 0.7085413489
-20.95154375 | 0.7062336254
-22.41862726 | 0.7038986265
-23.87755 | 0.7015366451
-25.35299 | 0.6991479943
-26.79643 | 0.6967327839
-28.21376 | 0.6942912781
-29.61505 | 0.6918236144
-31.01722 | 0.6893297076
-32.41375 | 0.686809567
-33.78938 | 0.6842634997
-35.15269 | 0.6816915907
-36.51316 | 0.6790934768
-37.85102 | 0.6764690465
-39.17391 | 0.6738184537
-40.49732 | 0.6711420308
-41.8142 | 0.6684399298
-43.08979 | 0.6657122667
-44.36981 | 0.6629594501
-45.63163 | 0.6601816849
-46.88752 | 0.6573791228
-48.13801 | 0.6545518822
-49.37506 | 0.6516999877
-50.582 | 0.6488234394
-51.80636 | 0.645922261
-53.01831 | 0.6429964647
-54.19168 | 0.6400459534
-55.36637 | 0.6370708723
-56.53026 | 0.6340714608
-57.67894 | 0.6310475671
-58.8303 | 0.6279991319
-59.96989 | 0.6249265464
-61.07867 | 0.6218303518
-62.17856 | 0.6187109332
-63.28634 | 0.6155683947
-64.38219 | 0.6124028793
-65.45118 | 0.6092145231
-66.51566 | 0.6060033524
-67.55796 | 0.6027690663
-68.57693 | 0.5995112634
-69.6003 | 0.5962301144
-70.61195 | 0.592926032
-71.61963 | 0.5895990556
-72.58834 | 0.586249088
-73.555 | 0.5828764823
-74.51542 | 0.5794815969
-75.45703 | 0.5760646334
-76.41397 | 0.5726258492
-77.3513 | 0.5691657908
-78.26701227 | 0.565685219
-79.18605 | 0.5621846746
-80.11301 | 0.5586645311
-81.014 | 0.5551247688
-81.88926 | 0.551564943
-82.76743 | 0.5479845852
-83.65594 | 0.5443833713
-84.51126 | 0.5407612832
-85.35346 | 0.5371184621
-86.21123 | 0.5334548059
-87.05022 | 0.5297701952
-87.87593 | 0.5260648493
-88.691 | 0.5223390147
-89.50882 | 0.5185929813
-90.30108 | 0.5148271013
-91.09585 | 0.5110414048
-91.88242 | 0.5072361041
-92.67303 | 0.5034116243
-93.44515 | 0.4995681285
-94.20791 | 0.4957056439
-94.96782 | 0.4918242776
-95.70681 | 0.487924212
-96.44984 | 0.4840056908
-97.20867 | 0.4800690125
-97.93957 | 0.4761145431
-98.66159 | 0.4721428349
-99.37316 | 0.4681543667
-100.0895 | 0.4641495383
-100.8004 | 0.460128845
-101.5093 | 0.4560926199
-102.2108 | 0.4520406315
-102.9112 | 0.4479723682
-103.5963 | 0.4438874792
-104.2505 | 0.4397858638
-104.9204 | 0.4356673422
-105.6011 | 0.4315316681
-106.2765 | 0.4273791492
-106.9464 | 0.4232102015
-107.611 | 0.419024842
-108.2637 | 0.414823071
-108.9079 | 0.4106051475
-109.5708 | 0.4063716273
-110.216 | 0.4021229724
-110.8661 | 0.3978595483
-111.4943 | 0.3935817308
-112.135 | 0.3892895796
-112.7668 | 0.38498302
-113.4015 | 0.3806620764
-114.0542 | 0.3763267752
-114.6896 | 0.3719771972
-115.3197 | 0.3676136864
-115.9635 | 0.3632366806
-116.5812 | 0.3588463532
-117.2028 | 0.3544425998
-117.828 | 0.3500253136
-118.4683 | 0.3455947641
-119.0824 | 0.3411511414
-119.6921 | 0.3366946248
-120.3087 | 0.3322257213
-120.9257 | 0.3277448543
-121.5366 | 0.3232522554
-122.1421 | 0.3187480223
-122.745 | 0.3142322517
-123.3513 | 0.3097050095
-123.9622 | 0.3051663898
-124.5699 | 0.300616513
-125.1749 | 0.2960556493
-125.7725 | 0.2914841788
-126.3872 | 0.2869024199
-126.9878 | 0.2823106501
-127.6079 | 0.2777089978
-128.2302 | 0.2730975379
-128.857 | 0.2684764646
-129.4543 | 0.263845978
-130.0638 | 0.2592063359
-130.7032 | 0.2545578232
-131.337 | 0.2499006612
-131.9638 | 0.2452349555
-132.5966 | 0.2405609823
-133.2239 | 0.2358789936
-133.8648 | 0.2311889781
-134.5032 | 0.226491049
-135.1447 | 0.2217854764
-135.7989 | 0.2170724388
-136.4319 | 0.2123519702
-137.0534 | 0.2076241363
-137.6984 | 0.2028891046
-138.3318 | 0.1981471268
-138.9989 | 0.1933981231
-139.6397 | 0.1886420083
-140.2822 | 0.1838790476
-140.9346 | 0.179109261
-141.6075 | 0.1743328743
-142.2584 | 0.1695502916
-142.9149 | 0.1647617745
-143.5713 | 0.1599675495
-144.2415 | 0.1551676465
-144.9027 | 0.1503621442
-145.5867 | 0.1455510955
-146.2815 | 0.1407345309
-146.9713 | 0.1359125532
-147.6845 | 0.1310855343
-148.3742 | 0.1262536691
-149.0804 | 0.1214168727
-149.8101 | 0.1165754884
-150.5375 | 0.1117297081
-151.2454 | 0.1068796326
-151.9802 | 0.1020254903
-152.7158 | 0.0971673978
-153.4362 | 0.0923055578
-154.1726 | 0.0874401267
-154.9058 | 0.0825714884
-155.6407 | 0.0777000006
-156.365 | 0.0728256946
-157.0976 | 0.0679486883
-157.836 | 0.0630690893
-158.5675 | 0.0581870432
-159.328 | 0.0533028964
-160.0797 | 0.0484169723
-160.8283 | 0.0435295941
-161.5838 | 0.038641021
-162.3424 | 0.0337513896
-163.0922 | 0.0288608771
-163.8353 | 0.0239696186
-164.6011 | 0.0190777601
-165.3713 | 0.0141857659
-166.1315 | 0.0092939629
-166.8789 | 0.004402415
-167.6453 | -0.0004886878
-168.3908 | -0.0053791962
-169.1567 | -0.010269035
-169.9088 | -0.0151582016
-170.6714 | -0.0200465584
-171.4265 | -0.0249338382
-172.1947 | -0.029819924
-172.993 | -0.0347047865
-173.7897 | -0.0395881898
-174.5969 | -0.0444699426
-175.4264 | -0.0493499374
-176.2677 | -0.0542279871
-177.1089 | -0.0591040097
-177.9288 | -0.0639778906
-178.7519 | -0.0688495425
-179.5831 | -0.073718756
-180.4116 | -0.07858519
-181.2204 | -0.0834486407
-182.0175 | -0.0883090266
-182.7963 | -0.0931661825
-183.5646 | -0.098019962
-184.309 | -0.1028701014
-185.0448 | -0.1077163782
-185.789 | -0.1125588139
-186.5427 | -0.1173972965
-187.2964 | -0.1222315958
-188.0449 | -0.1270614941
-188.8105 | -0.1318868556
-189.5716 | -0.1367076622
-190.3235 | -0.1415235619
-191.084 | -0.1463342774
-191.8417 | -0.151139753
-192.6053 | -0.1559397646
-193.3606 | -0.1607339784
-194.1037 | -0.1655221338
-194.8347 | -0.1703041762
-195.577 | -0.1750800473
-196.3148 | -0.1798495126
-197.0726 | -0.1846122267
-197.8306 | -0.1893679844
-198.5669 | -0.194116595
-199.3003 | -0.1988578614
-200.0332 | -0.2035917103
-200.7557 | -0.2083182108
-201.4703 | -0.2130373549
-202.1818 | -0.2177489897
-202.8637 | -0.2224530383
-203.5281 | -0.2271495062
-204.2011 | -0.2318381725
-204.8387 | -0.2365187906
-205.4559 | -0.2411910784
-206.0886 | -0.2458548983
-206.7006 | -0.2505102275
-207.3234 | -0.2551569332
-207.9516 | -0.2597948545
-208.5656 | -0.2644238147
-209.1915 | -0.2690435038
-209.8025 | -0.2736536341
-210.3996 | -0.2782539409
-210.9936 | -0.282844135
-211.5868 | -0.287424105
-212.1612 | -0.2919937027
-212.7432 | -0.2965526591
-213.3079 | -0.3011007023
-213.8569 | -0.3056376157
-214.389 | -0.310163117
-214.9213 | -0.3146769649
-215.431 | -0.3191788302
-215.933 | -0.3236686779
-216.4503 | -0.3281466763
-216.9605 | -0.3326125484
-217.4494 | -0.3370659681
-217.9276 | -0.3415066628
-218.3971 | -0.3459343596
-218.8717 | -0.3503487455
-219.3396 | -0.3547495091
-219.7923 | -0.3591366453
-220.2567 | -0.363510203
-220.7004 | -0.3678700941
-221.1292 | -0.3722159191
-221.5586 | -0.3765474476
-221.9684 | -0.3808646331
-222.3806 | -0.3851673856
-222.7875 | -0.3894556015
-223.1698 | -0.3937292305
-223.5483 | -0.3979882573
-223.9264 | -0.4022324309
-224.2903 | -0.4064614685
-224.6427 | -0.4106752147
-224.9862 | -0.4148734817
-225.3078 | -0.4190557865
-225.622 | -0.4232217477
-225.9292 | -0.4273710199
-226.2123 | -0.431503402
-226.4934 | -0.4356190196
-226.7657 | -0.4397179883
-227.0264 | -0.443800391
-227.2701 | -0.4478664174
-227.5224 | -0.4519162924
-227.7379 | -0.455950111
-227.9432 | -0.4599679165
-228.1574 | -0.4639697202
-228.3596 | -0.4679553798
-228.5521 | -0.4719245555
-228.7386 | -0.4758768334
-228.8897 | -0.4798117979
-229.0488 | -0.4837288924
-229.1952 | -0.487627696
-229.3162 | -0.4915080963
-229.4392 | -0.4953698452
-229.5511 | -0.4992126458
-229.6404 | -0.503036355
-229.7322 | -0.5068408725
-229.8224 | -0.5106259852
-229.8816 | -0.5143915678
-229.9221 | -0.5181376086
-229.9737 | -0.5218638521
-230.0023 | -0.5255698424
-230.0264 | -0.5292552437
-230.049 | -0.5329199442
-230.0604 | -0.5365641052
-230.0546 | -0.540187793
-230.038 | -0.5437907994
-230.0181 | -0.5473732739
-229.9932 | -0.5509355379
-229.9363 | -0.5544777026
-229.8657 | -0.5579998966
-229.8049 | -0.5615024158
-229.7237 | -0.5649853891
-229.628 | -0.5684485506
-229.5463 | -0.5718913731
-229.4228 | -0.5753132915
-229.2898 | -0.578713683
-229.1427 | -0.5820921195
-229.0037 | -0.5854483266
-228.8479 | -0.5887819264
-228.6697 | -0.5920927373
-228.4916 | -0.5953806118
-228.3045 | -0.5986453822
-228.0916 | -0.6018870513
-227.8662 | -0.6051057304
-227.6442 | -0.6083015231
-227.4053 | -0.6114745777
-227.1491 | -0.6146250181
-226.8781 | -0.6177528178
-226.6058 | -0.6208578294
-226.3215 | -0.6239399084
-226.0158 | -0.6269986805
-225.6819 | -0.6300336519
-225.3623 | -0.6330446837
-225.0205 | -0.6360316529
-224.6593 | -0.6389944246
-224.2766 | -0.6419329159
-223.8902 | -0.6448471534
-223.495 | -0.6477372546
-223.0729 | -0.650603218
-222.6406 | -0.6534450115
-222.1997 | -0.6562628123
-221.7643 | -0.6590565881
-221.2902 | -0.6618260388
-220.7884 | -0.6645708566
-220.2894 | -0.6672907096
-219.7892 | -0.6699853526
-219.2579 | -0.6726546229
-218.7162 | -0.675298498
-218.1703 | -0.6779168167
-217.6326 | -0.6805093734
-217.0714 | -0.6830761881
-216.492 | -0.6856174519
-215.8912 | -0.6881331393
-215.2911 | -0.6906231518
-214.6817 | -0.6930876336
-214.065 | -0.6955266489
-213.4372 | -0.6979398593
-212.7882 | -0.7003268806
-212.1266 | -0.702687675
-211.4457 | -0.7050221984
-210.7549 | -0.7073301177
-210.0526 | -0.7096111351
-209.3289 | -0.71186523
-208.5887 | -0.7140924953
-207.8397 | -0.7162928279
-207.0725 | -0.7184659104
-206.2893 | -0.720611662
-205.4822 | -0.7227301764
-204.6732 | -0.7248214356
-203.8388 | -0.7268852544
-203.0068 | -0.7289216593
-202.1496 | -0.7309306439
-201.2746 | -0.7329119783
-200.3794 | -0.7348656336
-199.4749 | -0.7367916144
-198.5426 | -0.7386899945
-197.5909 | -0.7405606973
-196.6288 | -0.7424036148
-195.6784 | -0.7442187483
-194.7059 | -0.7460059555
-193.726 | -0.7477650795
-192.7253 | -0.7494960637
-191.7311 | -0.7511988024
-190.7071 | -0.7528731193
-189.6773 | -0.7545189045
-188.6384 | -0.7561363167
-187.6042 | -0.7577254868
-186.5582 | -0.7592863748
-185.4924 | -0.7608190276
-184.4282 | -0.762323399
-183.3269 | -0.7637994451
-182.2301 | -0.7652470526
-181.1127 | -0.7666661544
-179.9819 | -0.7680567016
-178.8072 | -0.7694185753
-177.6096 | -0.7707516682
-176.4125 | -0.7720560894
-175.1903 | -0.7733318716
-173.9466 | -0.7745788068
-172.7025 | -0.7757968023
-171.4668 | -0.7769857783
-170.2087 | -0.7781457055
-168.9469 | -0.7792766501
-167.7086 | -0.780378661
-166.4642 | -0.781451582
-165.1912 | -0.782495187
-163.8752 | -0.7835092425
-162.5633 | -0.7844936571
-161.2424 | -0.7854484074
-159.9041 | -0.7863734749
-158.5472 | -0.787268756
-157.1764 | -0.7881341397
-155.78 | -0.7889696843
-154.3658 | -0.7897754533
-152.9497 | -0.7905512966
-151.5346 | -0.7912970242
-150.0856 | -0.7920126798
-148.6187 | -0.7926983974
-147.1539 | -0.7933542102
-145.6926 | -0.7939801821
-144.2314 | -0.7945764417
-142.7643 | -0.7951430184
-141.3085 | -0.7956800293
-139.8219 | -0.796187417
-138.3169 | -0.7966650765
-136.8151 | -0.7971130131
-135.2992 | -0.797531291
-133.7661 | -0.7979198922
-132.2107 | -0.7982786859
-130.6463 | -0.7986077646
-129.0927 | -0.7989071777
-127.5116 | -0.7991766995
-125.9413 | -0.7994162032
-124.3628 | -0.7996256426
-122.7801 | -0.7998048406
-121.1758 | -0.7999537642
-119.5647 | -0.8000725987
-117.9383 | -0.800161473
-116.315 | -0.8002202672
-114.671 | -0.8002488633