## Data
H | B
149.3534 | 1.049625 | Bm_min | Bm_max
146.8888 | 1.049605 | -1.049625 | 1.049625
144.405 | 1.049546
141.9346 | 1.049448 | Number of Points
139.4591 | 1.04931 | 513
136.9548 | 1.049133
134.4495 | 1.048916
131.946 | 1.048659
129.4263 | 1.048363
126.9064 | 1.048028
124.3888 | 1.047653
121.8562 | 1.047239
119.3038 | 1.046786
116.7229 | 1.046293
114.1599 | 1.045761
111.5968 | 1.04519
109.0336 | 1.04458
106.4542 | 1.043931
103.8799 | 1.043243
101.3139 | 1.042515
98.74623 | 1.041748
96.17241 | 1.040941
93.56473 | 1.040094
90.97202 | 1.039208
88.3942 | 1.038283047
85.82703 | 1.03732
83.25689 | 1.036318
80.69291 | 1.035278
78.12086 | 1.0342
75.56533 | 1.033083
73.0146 | 1.031927
70.4499 | 1.030732
67.8714 | 1.029497
65.30595 | 1.028223
62.73961 | 1.026909
60.17464 | 1.025557
57.64408 | 1.024166
55.1106 | 1.022737
52.61626 | 1.02127
50.11972 | 1.019764
47.62206381 | 1.01822
45.14746 | 1.016636806
42.68882 | 1.015016
40.25463 | 1.013357
37.82925 | 1.01166
35.41631 | 1.009925
33.01518 | 1.008152
30.61845 | 1.00634
28.24978 | 1.004491
25.89224 | 1.002604477
23.54866 | 1.00068
21.22028 | 0.9987180262
18.92237 | 0.9967183127
16.63738 | 0.9946812341
14.35943 | 0.9926066659
12.09293 | 0.9904944015
9.863373 | 0.9883446535
7.650141 | 0.9861574364
5.4562 | 0.9839327502
3.272663 | 0.9816705562
1.127947 | 0.9793708385
-0.9909157 | 0.9770339561
-3.101734 | 0.9746601855
-5.181457 | 0.9722495412
-7.233685 | 0.9698021793
-9.276708 | 0.9673183506
-11.29556 | 0.9647980057
-13.28419 | 0.9622412622
-15.25038 | 0.9596481167
-17.22056 | 0.9570182597
-19.15177 | 0.9543517844
-21.06977 | 0.9516489444
-22.96131 | 0.9489099258
-24.79999 | 0.9461353253
-26.62766 | 0.9433257225
-28.44444 | 0.9404814464
-30.22649 | 0.9376026733
-31.98192 | 0.9346892139
-33.71839 | 0.9317406361
-35.41663 | 0.9287567192
-37.10563 | 0.9257375147
-38.78567 | 0.9226831399
-40.44865 | 0.9195940942
-42.07682 | 0.9164708798
-43.67417 | 0.9133136956
-45.24799 | 0.9101227394
-46.81929 | 0.9068977165
-48.35557 | 0.9036377924
-49.86331 | 0.900342747
-51.35597 | 0.8970128036
-52.82569 | 0.8936482164
-54.27457 | 0.8902496828
-55.72056 | 0.8868180919
-57.13281 | 0.8833541812
-58.52746 | 0.8798589269
-59.91538 | 0.8763329263
-61.26692 | 0.872775537
-62.61503 | 0.8691856372
-63.94632 | 0.865562652
-65.25044 | 0.8619061858
-66.54851 | 0.8582160235
-67.80489 | 0.854492601
-69.04489 | 0.8507362709
-70.26373 | 0.8469469636
-71.48292 | 0.8431249188
-72.68291 | 0.8392706391
-73.85712 | 0.8353840951
-75.01328 | 0.8314653604
-76.15996 | 0.8275153171
-77.28414 | 0.8235352544
-78.40685 | 0.8195260785
-79.50734 | 0.8154881162
-80.59294 | 0.8114210328
-81.67823 | 0.8073236875
-82.73198 | 0.8031949982
-83.78368 | 0.7990348311
-84.81698 | 0.7948434165
-85.85272 | 0.7906212841
-86.8506 | 0.7863695461
-87.83767 | 0.7820887845
-88.83351 | 0.777778795
-89.8155 | 0.7734393016
-90.78625 | 0.769070304
-91.75603 | 0.7646719376
-92.70597 | 0.7602443243
-93.63613 | 0.7557876025
-94.57898146 | 0.751302216
-95.50206 | 0.7467886409
-96.41946 | 0.742246905
-97.34002 | 0.7376770509
-98.25289 | 0.7330795778
-99.14324 | 0.7284549599
-100.0242 | 0.7238035404
-100.9137 | 0.7191257597
-101.8168 | 0.7144220953
-102.6931 | 0.7096927234
-103.5489 | 0.7049372906
-104.4083 | 0.7001555727
-105.2731 | 0.6953476504
-106.138 | 0.6905134173
-106.9843 | 0.6856526888
-107.8378 | 0.680765354
-108.6972 | 0.6758512846
-109.5432 | 0.6709100671
-110.385 | 0.6659412042
-111.2334 | 0.6609449889
-112.0773 | 0.6559229552
-112.9226 | 0.6508769688
-113.7655 | 0.6458075818
-114.619 | 0.6407144738
-115.4529 | 0.6355976123
-116.2982 | 0.6304572675
-117.1577 | 0.6252935054
-117.9904 | 0.6201064293
-118.8246 | 0.6148964761
-119.6705 | 0.6096639353
-120.5142 | 0.6044086838
-121.3468 | 0.5991304401
-122.1979 | 0.593829275
-123.034 | 0.5885054086
-123.8599 | 0.5831591411
-124.6812 | 0.5777906128
-125.5083 | 0.5723995921
-126.349 | 0.566986146
-127.19 | 0.561550627
-128.0396 | 0.5560933764
-128.8901 | 0.5506148557
-129.7542 | 0.5451156114
-130.6107 | 0.5395962943
-131.4733 | 0.5340575654
-132.3457 | 0.5284997624
-133.2377 | 0.5229229462
-134.1303 | 0.5173271607
-135.001 | 0.5117125808
-135.8792 | 0.5060795877
-136.778 | 0.5004283984
-137.6732 | 0.4947589581
-138.5625 | 0.4890711654
-139.47 | 0.4833650365
-140.3731 | 0.4776407001
-141.2683 | 0.4718986247
-142.1759 | 0.4661397107
-143.1156 | 0.4603641822
-144.0709 | 0.4545714797
-145.0332 | 0.4487612836
-145.9971 | 0.4429336426
-146.9678 | 0.4370886306
-147.9478 | 0.4312262987
-148.951 | 0.4253467612
-149.9675 | 0.4194503127
-150.982 | 0.4135375752
-151.9947 | 0.4076092182
-153.042 | 0.401665747
-154.0958 | 0.3957074189
-155.1495 | 0.3897343259
-156.2087 | 0.3837467434
-157.2622 | 0.3777449605
-158.3256 | 0.3717290677
-159.4197 | 0.3656991688
-160.5117 | 0.3596555377
-161.6214 | 0.353598577
-162.7248 | 0.3475286668
-163.8501 | 0.3414459465
-164.9988 | 0.3353503842
-166.1448 | 0.3292423671
-167.2834 | 0.3231222448
-168.4369 | 0.3169900629
-169.6079 | 0.3108461045
-170.7741 | 0.3046906581
-171.9757 | 0.2985239834
-173.218 | 0.2923464207
-174.4868 | 0.2861580601
-175.7878 | 0.2799588661
-177.1206 | 0.2737489431
-178.4709 | 0.267528556
-179.8159 | 0.2612980902
-181.1483 | 0.2550575808
-182.4453 | 0.2488072208
-183.7172 | 0.2425474022
-184.9764 | 0.2362783629
-186.2539 | 0.230000278
-187.5598 | 0.2237132345
-188.8791 | 0.2174175165
-190.2218 | 0.2111135676
-191.5739 | 0.204801769
-192.9396 | 0.1984822891
-194.322 | 0.1921552393
-195.7332 | 0.18582082
-197.1718 | 0.1794793525
-198.6182 | 0.1731310951
-200.0687 | 0.1667760781
-201.5384 | 0.160414528
-202.9718 | 0.1540469572
-204.3417 | 0.1476737317
-205.7004 | 0.1412949975
-207.0568 | 0.1349109936
-208.4454 | 0.1285219229
-209.8891 | 0.1221277668
-211.3389 | 0.1157285867
-212.7873 | 0.1093246774
-214.2152 | 0.1029164584
-215.62 | 0.0965042873
-217.01 | 0.0900883991
-218.424 | 0.0836690231
-219.8557 | 0.07724651
-221.3187 | 0.0708211381
-222.8008 | 0.0643928743
-224.2901 | 0.0579618817
-225.7431 | 0.051528447
-227.1972 | 0.0450928748
-228.6019 | 0.0386557063
-229.979 | 0.032217285
-231.3346 | 0.0257776652
-232.6772 | 0.0193370774
-234.0446 | 0.0128959228
-235.4354 | 0.0064543466
-236.8452 | 1.24255e-05
-238.2636 | -0.0064295035
-239.6711 | -0.0128710027
-241.0641 | -0.0193117401
-242.4703 | -0.0257513847
-243.9016 | -0.0321896353
-245.3089 | -0.0386263386
-246.6614 | -0.0450615066
-247.9648 | -0.0514950111
-249.2722 | -0.0579264648
-250.5916 | -0.0643555483
-251.9147 | -0.0707819282
-253.2366 | -0.0772053257
-254.564 | -0.0836255385
-255.8965 | -0.0900424673
-257.2338 | -0.0964559237
-258.5609 | -0.1028656882
-259.8864 | -0.1092716298
-261.2224 | -0.1156733395
-262.545 | -0.1220705232
-263.8408 | -0.1284630444
-265.1367 | -0.1348507882
-266.373 | -0.1412335468
-267.5807 | -0.1476110162
-268.7864 | -0.1539830902
-269.9841 | -0.1603495961
-271.2086 | -0.1667100776
-272.4192 | -0.1730642084
-273.625 | -0.1794119082
-274.8432 | -0.1857529561
-276.0724 | -0.1920869782
-277.2868 | -0.1984137151
-278.5232 | -0.2047331186
-279.7813 | -0.2110451605
-280.9854 | -0.2173494466
-282.1502 | -0.2236455016
-283.2674 | -0.2299330846
-284.3691 | -0.2362119368
-285.4611 | -0.2424817924
-286.5502 | -0.2487423583
-287.6392 | -0.2549933986
-288.7238 | -0.2612346945
-289.8008 | -0.2674660689
-290.8586 | -0.2736874915
-291.9084 | -0.2798985712
-292.9736 | -0.2860987531
-294.0202 | -0.2922878461
-295.0305 | -0.2984659109
-296.0504 | -0.3046328644
-297.0797 | -0.3107885667
-298.0764 | -0.316932672
-299.0652 | -0.3230647784
-300.0339 | -0.3291847436
-300.9884 | -0.3352922577
-301.9147 | -0.3413870977
-302.8074 | -0.3474692512
-303.6998 | -0.3535385096
-304.5993 | -0.3595944702
-305.4757 | -0.3656368957
-306.3385 | -0.3716656137
-307.181 | -0.3776804743
-308.0124 | -0.383681225
-308.8516 | -0.3896675655
-309.6666 | -0.3956392781
-310.4615 | -0.4015961203
-311.2548 | -0.4075378134
-312.0392 | -0.4134641247
-312.8183 | -0.4193746024
-313.5708 | -0.4252686485
-314.3202 | -0.4311459342
-315.0451 | -0.4370062031
-315.7573 | -0.4428491414
-316.4365 | -0.4486746177
-317.1027 | -0.4544826819
-317.7611 | -0.4602732467
-318.3897 | -0.4660462451
-319.0121 | -0.4718017195
-319.616 | -0.4775394469
-320.1963 | -0.4832588531
-320.7823 | -0.4889598569
-321.3521 | -0.4946433292
-321.8994 | -0.5003099279
-322.4508 | -0.5059593732
-322.9865 | -0.5115911788
-323.5086 | -0.5172049177
-324.0079 | -0.5228001451
-324.4922 | -0.5283764764
-324.9603 | -0.5339336039
-325.4065 | -0.5394711854
-325.8455 | -0.5449888676
-326.2836 | -0.5504862521
-326.6775 | -0.5559628161
-327.0681 | -0.5614180368
-327.4403 | -0.5668514102
-327.7928 | -0.5722625896
-328.1103 | -0.577651545
-328.4323 | -0.5830183614
-328.7309 | -0.5883628699
-329.0171 | -0.5936849833
-329.2772 | -0.598984636
-329.5341 | -0.6042616135
-329.755 | -0.6095157227
-329.971 | -0.614746574
-330.1511 | -0.6199538455
-330.3279 | -0.6251374129
-330.4797 | -0.6302973969
-330.6038 | -0.6354344855
-330.7256 | -0.640549209
-330.8463 | -0.6456412428
-330.926 | -0.6507099692
-330.9847 | -0.655755025
-331.0384 | -0.6607759063
-331.0748 | -0.6657717388
-331.0759 | -0.6707413417
-331.0622 | -0.6756841177
-331.0348 | -0.680600623
-330.9982 | -0.6854911957
-330.9497 | -0.6903556693
-330.8645 | -0.6951937398
-330.7649 | -0.7000052044
-330.6532 | -0.7047899312
-330.5158 | -0.709547724
-330.3567 | -0.7142788288
-330.1945 | -0.7189839902
-329.9917 | -0.7236636548
-329.7836 | -0.7283174843
-329.5701 | -0.7329448762
-329.318 | -0.7375453074
-329.0364 | -0.7421183718
-328.747 | -0.7466635344
-328.4419 | -0.7511802448
-328.1256 | -0.7556683484
-327.7678 | -0.7601276936
-327.3972 | -0.7645578836
-327.0121 | -0.7689586649
-326.6164 | -0.7733300165
-326.2092 | -0.7776717314
-325.779 | -0.7819836375
-325.3239 | -0.7862657982
-324.8495 | -0.7905181283
-324.3488 | -0.7947402542
-323.8489 | -0.7989316553
-323.3376 | -0.8030916904
-322.8067 | -0.8072199159
-322.2307 | -0.8113165278
-321.6488 | -0.8153824037
-321.0644 | -0.8194186801
-320.4532 | -0.8234260453
-319.8276 | -0.8274044786
-319.1916 | -0.8313533041
-318.5445 | -0.8352715786
-317.8676 | -0.8391584192
-317.1777 | -0.8430133661
-316.4611 | -0.8468363153
-315.7237 | -0.8506270077
-314.9629 | -0.8543852171
-314.1733 | -0.8581106643
-313.3709 | -0.8618029652
-312.5544 | -0.8654619499
-311.7173 | -0.869087737
-310.8653 | -0.8726803217
-309.9906 | -0.876239857
-309.1011 | -0.8797672204
-308.1879 | -0.8832631595
-307.2623 | -0.886727611
-306.3382 | -0.8901599372
-305.384 | -0.8935593021
-304.4088 | -0.8969247546
-303.4345 | -0.9002556065
-302.4229 | -0.9035515461
-301.4014 | -0.9068122637
-300.3498 | -0.9100378233
-299.278 | -0.9132288597
-298.1916 | -0.9163858191
-297.0931 | -0.9195087734
-295.9601 | -0.9225975627
-294.8268 | -0.9256516377
-293.6732 | -0.928670424
-292.4839 | -0.9316538136
-291.2923 | -0.9346017173
-290.1009 | -0.9375139566
-288.8997 | -0.9403909017
-287.6878 | -0.9432331423
-286.4409 | -0.9460408654
-285.172 | -0.9488137814
-283.8894 | -0.9515513836
-282.5851 | -0.9542530301
-281.2533 | -0.956918338
-279.9153 | -0.95954725
-278.5528 | -0.9621398025
-277.1586 | -0.9646961255
-275.7537 | -0.9672161729
-274.3465 | -0.9696999545
-272.9338 | -0.9721476428
-271.513 | -0.974559
-270.0885 | -0.9769337915
-268.6257 | -0.9792718786
-267.1379 | -0.9815727287
-265.6341 | -0.9838361312
-264.1025 | -0.986062175
-262.5346 | -0.9882507711
-260.9727 | -0.990401838
-259.3707 | -0.9925154223
-257.7643 | -0.9945915043
-256.1434 | -0.9966299918
-254.4992 | -0.9986308764
-252.8828 | -1.000594
-251.2356 | -1.00252
-249.549 | -1.004408
-247.8354 | -1.006258449
-246.1218 | -1.008071
-244.3719 | -1.009846
-242.6039 | -1.011583
-240.8007 | -1.013282
-239.0166 | -1.014942
-237.2342 | -1.016564
-235.4223 | -1.018147
-233.6097 | -1.019692
-231.8009 | -1.021199
-229.9812 | -1.022667
-228.113 | -1.024097
-226.2298 | -1.025488
-224.3064 | -1.026841
-222.3383 | -1.028154815
-220.3633 | -1.029429979
-218.3582 | -1.030666
-216.3385 | -1.031864
-214.318 | -1.033023
-212.3015 | -1.034144
-210.2927 | -1.035226
-208.2699 | -1.036269
-206.2039 | -1.037273
-204.1187 | -1.038238
-202.0138 | -1.039165
-199.9008 | -1.04005183
-197.7578 | -1.040899824
-195.5852 | -1.041708
-193.4043 | -1.042477
-191.2148 | -1.043207
-189.0429 | -1.043898
-186.8642 | -1.044549
-184.6539 | -1.045162
-182.4301 | -1.045735
-180.161 | -1.046269
-177.863 | -1.046765
-175.5424 | -1.047221
-173.2015 | -1.047637
-170.8608 | -1.048014
-168.5307 | -1.048352
-166.1824 | -1.048649
-163.8265 | -1.048907659
-161.4721 | -1.049126
-159.0697 | -1.049306
-156.6562 | -1.049445
-154.2327 | -1.049545
-151.8002 | -1.049605
-149.3534 | -1.049625