## Data
H | B
4078.603 | 1.649279 | Bm_min | Bm_max
4076.111 | 1.649249 | -1.649279 | 1.649279
4071.722 | 1.649157
4065.519 | 1.649003 | Number of Points
4057.4 | 1.648787 | 513
4047.358 | 1.64851
4035.538 | 1.648171
4021.785 | 1.647771
4006.151 | 1.647309
3988.647 | 1.646786318
3969.337 | 1.646202
3948.151 | 1.645556
3925.208 | 1.644848
3900.359 | 1.644079
3873.797 | 1.643248
3845.413 | 1.642355
3815.246 | 1.641399786
3783.353 | 1.640383
3749.63 | 1.639304
3714.16 | 1.638165
3677.16 | 1.636965
3638.474 | 1.635704
3597.944 | 1.634381
3555.834 | 1.632996
3512.134 | 1.631549
3466.912 | 1.630041
3420.071 | 1.628473
3371.765 | 1.626844
3322.076 | 1.625154
3270.817 | 1.623403
3218.262 | 1.621593
3164.37 | 1.619723
3108.985 | 1.617793075
3052.479 | 1.615804
2994.804 | 1.613754867
2935.661 | 1.611646
2875.482 | 1.609478
2814.413 | 1.60725
2751.888 | 1.604963
2688.711 | 1.602616
2624.584 | 1.60021
2559.223 | 1.597745
2493.299 | 1.595222
2426.725 | 1.592639
2359.573 | 1.589996
2291.727 | 1.587294
2222.913 | 1.584532
2153.539 | 1.581712
2083.266 | 1.578833
2012.851 | 1.575894
1942.674 | 1.572895
1871.895 | 1.569836766
1801.161 | 1.566719
1730.204 | 1.563541
1659.289 | 1.560302
1588.629 | 1.557002776
1518.374 | 1.553642
1448.533 | 1.550221
1379.142 | 1.546741
1310.507 | 1.543203
1242.605 | 1.539605
1175.715 | 1.535946
1109.743 | 1.532226
1045.009 | 1.528444
981.6965 | 1.5246
919.8643 | 1.520695
859.5946 | 1.516729
801.1942 | 1.512702
744.4879 | 1.508614011
689.8418 | 1.504463
637.2216 | 1.50025
586.7005 | 1.495974
538.4006 | 1.491635
492.5856 | 1.487234
449.1069 | 1.482771
408.1196 | 1.478246
369.65 | 1.47366
333.5996 | 1.469016
300.1078 | 1.464314
268.968 | 1.459556
240.251 | 1.454745
213.6756 | 1.449882
189.2633 | 1.444969
166.9041 | 1.440011
146.4582 | 1.435008
127.7681 | 1.429964
110.7668 | 1.42488
95.3076 | 1.419759
81.21827 | 1.414601
68.31755 | 1.409407
56.4954 | 1.404175
45.7358 | 1.398906
35.79263 | 1.393596
26.77113 | 1.388245
18.2507 | 1.38284884
10.48586 | 1.377404
3.163246 | 1.371908
-3.570258 | 1.366358
-9.904755 | 1.36075
-15.81623 | 1.355081
-21.35591 | 1.349349
-26.61985 | 1.343552
-31.55122 | 1.337688
-36.22525 | 1.331756
-40.61514 | 1.325755
-44.71567 | 1.319687709
-48.63411 | 1.313552
-52.24999 | 1.307351
-55.7266 | 1.301085
-58.94067 | 1.294757
-62.03388 | 1.288371
-64.87336 | 1.281929
-67.59878 | 1.275435
-70.23055 | 1.26889
-72.65101 | 1.262298
-74.90898 | 1.255662521
-77.12774 | 1.248985142
-79.25365 | 1.242269009
-81.23107 | 1.235516
-83.13527 | 1.228729
-85.03185 | 1.221909
-86.81478076 | 1.215056
-88.47645 | 1.208173
-90.17853 | 1.201258
-91.86901 | 1.194311
-93.48545 | 1.187331809
-95.13671 | 1.180319
-96.76276 | 1.173272268
-98.28915 | 1.166189
-99.90239 | 1.159068
-101.4676 | 1.151909
-103.0136 | 1.14471
-104.6244 | 1.137469
-106.2297 | 1.130185
-107.7801 | 1.122856
-109.3221 | 1.11548
-110.9509 | 1.108057173
-112.5746 | 1.100586
-114.1622 | 1.093065
-115.759 | 1.085495
-117.4063 | 1.077875
-118.9651 | 1.070207
-120.5924 | 1.062489394
-122.256 | 1.054723
-123.9133 | 1.046908
-125.5053 | 1.039046
-127.1053 | 1.031139
-128.8046 | 1.023187
-130.4027 | 1.015192
-132.0187 | 1.007156
-133.6319 | 0.9990782284
-135.2816 | 0.9909613577
-136.9153 | 0.9828063121
-138.5525 | 0.9746144621
-140.2614 | 0.9663875907
-141.895 | 0.9581269108
-143.5539 | 0.9498332417
-145.26 | 0.9415074617
-146.9809 | 0.9331504029
-148.6185 | 0.9247625796
-150.4119 | 0.9163443401
-152.192 | 0.9078963086
-153.9545 | 0.8994187877
-155.8123 | 0.8909117038
-157.6316 | 0.8823752292
-159.5718 | 0.8738094928
-161.5249 | 0.8652142502
-163.4679 | 0.8565892944
-165.4061 | 0.8479343098
-167.4287 | 0.8392487569
-169.5274 | 0.8305324815
-171.5909 | 0.8217855699
-173.7772 | 0.8130077394
-175.94 | 0.8041987905
-178.1707 | 0.7953590669
-180.3975 | 0.7864886902
-182.7407 | 0.7775873472
-185.0571 | 0.7686549949
-187.4071 | 0.7596920865
-189.8448 | 0.7506988961
-192.3217 | 0.7416753282
-194.7902 | 0.7326218284
-197.2318 | 0.723539035
-199.7412 | 0.7144271686
-202.3065 | 0.7052865195
-204.9158 | 0.6961177037
-207.5264 | 0.6869212111
-210.153 | 0.6776974147
-212.7811 | 0.6684470036
-215.4337 | 0.659170837
-218.2636 | 0.6498693927
-220.975 | 0.64054311
-223.7112 | 0.6311925847
-226.5007 | 0.6218182633
-229.2697 | 0.6124205138
-232.1408 | 0.6029996359
-234.9207 | 0.5935561466
-237.8122 | 0.5840905752
-240.656 | 0.5746034702
-243.6008 | 0.5650953689
-246.5215 | 0.5555664772
-249.4718 | 0.5460168614
-252.3849 | 0.5364467952
-255.3965 | 0.5268568193
-258.3216 | 0.5172474079
-261.3136 | 0.5076188314
-264.3668 | 0.4979713807
-267.3391 | 0.4883054511
-270.3491 | 0.4786214712
-273.4187 | 0.4689198656
-276.4687 | 0.459201033
-279.5615 | 0.4494654185
-282.6795 | 0.4397133523
-285.7495 | 0.4299450898
-288.8491 | 0.420161087
-292.0028 | 0.4103615831
-295.102 | 0.4005467165
-298.2052 | 0.3907169912
-301.4033 | 0.3808729886
-304.5165 | 0.3710149795
-307.7618 | 0.3611432405
-310.8654 | 0.351258247
-314.0066 | 0.3413604835
-317.2095 | 0.3314503298
-320.4304 | 0.3215279991
-323.64 | 0.311593746
-326.8401 | 0.3016478543
-330.0494 | 0.2916907459
-333.2802 | 0.2817228741
-336.5928 | 0.2717445876
-339.8116 | 0.2617562522
-343.0821 | 0.2517583763
-346.2866 | 0.2417513113
-349.6176 | 0.2317352302
-352.7856 | 0.2217103438
-356.0529 | 0.2116768174
-359.3342 | 0.2016349972
-362.6107 | 0.1915852023
-365.9328 | 0.1815277228
-369.1173 | 0.1714629653
-372.3766 | 0.1613913782
-375.7159 | 0.1513134716
-378.972 | 0.1412296525
-382.2673 | 0.1311401447
-385.5102 | 0.1210452516
-388.7283 | 0.110945515
-391.9996 | 0.1008413191
-395.3017 | 0.0907329762
-398.5686 | 0.0806210714
-401.8695 | 0.0705063213
-405.1104 | 0.0603891377
-408.3509 | 0.0502697595
-411.5898 | 0.0401485738
-414.7907 | 0.0300260893
-418.0203 | 0.0199028322
-421.236 | 0.0097792642
-424.4341 | -0.0003442647
-427.6366 | -0.0104675185
-430.8714 | -0.0205902319
-434.0539 | -0.0307120162
-437.2828 | -0.0408322867
-440.4384 | -0.0509506574
-443.5452 | -0.0610668681
-446.7269 | -0.0711806913
-449.8777 | -0.0812918203
-453.0062 | -0.0913997357
-456.159 | -0.1015040771
-459.2794 | -0.1116046225
-462.3206 | -0.1217010406
-465.3886 | -0.1317929359
-468.539 | -0.141880089
-471.6475 | -0.1519621961
-474.6814 | -0.1620388491
-477.7118 | -0.1721096837
-480.7286 | -0.1821742827
-483.7269 | -0.1922322508
-486.7557 | -0.2022832107
-489.7413 | -0.2123268007
-492.7392 | -0.2223627271
-495.7068 | -0.2323905936
-498.6215 | -0.2424100123
-501.4938 | -0.2524206439
-504.4333 | -0.262421897
-507.3208 | -0.2724131979
-510.1919 | -0.2823941284
-513.0426 | -0.2923642501
-515.8449 | -0.3023233413
-518.7336 | -0.3122709883
-521.5242 | -0.3222067492
-524.2973 | -0.3321303498
-526.9919 | -0.3420412033
-529.7481 | -0.3519387663
-532.4707 | -0.3618226433
-535.2065 | -0.3716925459
-537.8743 | -0.3815481772
-540.4773 | -0.3913892656
-543.1679 | -0.4012155036
-545.75 | -0.4110264763
-548.3466 | -0.4208218426
-550.9339 | -0.430601173
-553.5637 | -0.4403640572
-556.073 | -0.4501101848
-558.6067 | -0.4598394061
-561.0508 | -0.4695515691
-563.5905 | -0.4792462636
-566.0142 | -0.4889230251
-568.4574 | -0.4985814505
-570.8939 | -0.5082213313
-573.3104 | -0.5178424409
-575.6696 | -0.5274443901
-577.9672 | -0.5370268311
-580.318 | -0.5465894463
-582.6236 | -0.556131832
-584.8792 | -0.5656534857
-587.1452 | -0.575154074
-589.3703 | -0.5846333685
-591.6023 | -0.5940908213
-593.747 | -0.6035259985
-595.8493 | -0.6129387116
-597.9628 | -0.6223286096
-600.0351 | -0.631695162
-602.0737 | -0.6410378223
-604.1312 | -0.6503560628
-606.1038 | -0.6596494961
-608.0572 | -0.668917759
-609.9514 | -0.6781603778
-611.8608 | -0.6873769666
-613.6322 | -0.6965671746
-615.4719 | -0.7057308294
-617.2881 | -0.7148675917
-619.0562 | -0.7239771368
-620.7663 | -0.7330592038
-622.5436 | -0.7421134234
-624.1568 | -0.7511394931
-625.8361 | -0.7601370612
-627.3897 | -0.7691059264
-628.9797 | -0.7780459386
-630.5157 | -0.7869567178
-631.9977 | -0.7958380869
-633.4893 | -0.8046899745
-635.0325 | -0.8135118458
-636.4184 | -0.8223033131
-637.8115 | -0.8310641846
-639.1258 | -0.839794086
-640.5057 | -0.8484925539
-641.742 | -0.8571593043
-642.9994 | -0.8657941163
-644.2593 | -0.87439643
-645.3807 | -0.8829658038
-646.5293 | -0.8915019893
-647.6527 | -0.9000045948
-648.7584 | -0.9084731784
-649.7642 | -0.9169075172
-650.6666 | -0.9253073268
-651.6231 | -0.933672066
-652.5656 | -0.9420014863
-653.4769 | -0.9502953903
-654.2965 | -0.9585532897
-655.1458 | -0.966774733
-655.8829 | -0.9749594606
-656.6497 | -0.9831071559
-657.3361 | -0.9912177369
-657.9572 | -0.9992909938
-658.6536 | -1.007326
-659.2423 | -1.015324
-659.8082 | -1.023283
-660.4357 | -1.031203
-660.9012 | -1.039085
-661.4374 | -1.046927
-661.9253 | -1.05473
-662.4043 | -1.062494
-662.7957 | -1.070218
-663.2532 | -1.077902
-663.6202 | -1.085546
-664.096 | -1.093149
-664.3594 | -1.100712
-664.7075 | -1.108232
-665.1081 | -1.115712
-665.4303 | -1.123149363
-665.7881 | -1.130545
-666.1399 | -1.137898
-666.4096 | -1.145209
-666.7866 | -1.152478
-667.1436 | -1.159702704
-667.5734 | -1.166884
-667.9248 | -1.174022
-668.315 | -1.181115662
-668.8181 | -1.188165
-669.3215 | -1.195169
-669.7858 | -1.202128
-670.4593 | -1.209042
-671.1361 | -1.21591
-671.8136 | -1.222732
-672.6389 | -1.229508
-673.5613 | -1.236236
-674.6663 | -1.242918
-675.8281 | -1.249551
-677.1344 | -1.256138
-678.6548 | -1.262678
-680.2648 | -1.26917
-682.0794 | -1.275615019
-684.144 | -1.282012
-686.442 | -1.28836
-689.0086 | -1.294659
-691.8012 | -1.300908
-694.8608 | -1.30710821
-698.2662 | -1.313259
-701.9313 | -1.319363
-705.9338 | -1.325418
-710.3601 | -1.331424
-715.0381 | -1.337381
-720.2088 | -1.343286823
-725.7097 | -1.349142
-731.7392 | -1.354946
-738.1798 | -1.360699
-745.0846 | -1.3664
-752.4076 | -1.372052
-760.2505 | -1.377653
-768.7505 | -1.383204
-777.73 | -1.388703
-787.3153 | -1.394149
-797.493 | -1.39954284
-808.3699 | -1.404882485
-819.9223 | -1.410168
-832.2043 | -1.4154
-845.2207 | -1.420578
-859.1351 | -1.425703
-873.7979 | -1.430773
-889.5249 | -1.435788
-906.0896 | -1.440749
-923.7423 | -1.445655
-942.4557 | -1.450505
-962.2356 | -1.455301
-983.2037 | -1.460042
-1005.393 | -1.464726184
-1028.889 | -1.469355
-1053.613 | -1.473928
-1079.861 | -1.478445
-1107.604 | -1.482904951
-1136.833 | -1.487308601
-1167.671 | -1.491655
-1200.093 | -1.49594422
-1234.133 | -1.500176
-1269.786 | -1.50435
-1307.188 | -1.508466
-1346.231 | -1.512523
-1387.072 | -1.516521
-1429.604 | -1.520459
-1473.763 | -1.524337
-1519.747 | -1.528156
-1567.195 | -1.531916
-1616.314 | -1.535617
-1666.784 | -1.539261
-1718.952 | -1.542846
-1772.581 | -1.546375
-1827.235 | -1.549847
-1882.909 | -1.553262
-1939.968 | -1.556623004
-1997.502 | -1.559929
-2055.527 | -1.563181
-2114.137 | -1.566377
-2173.672 | -1.569518
-2233.403 | -1.572604
-2292.896 | -1.575634
-2353.312 | -1.578607124
-2413.866 | -1.581523
-2473.643 | -1.58438
-2533.59 | -1.587179525
-2593.66 | -1.589919
-2652.282 | -1.592598
-2711.256 | -1.595215
-2769.819 | -1.597771
-2826.957 | -1.600264
-2883.654 | -1.602694
-2940.096 | -1.605061
-2995.146 | -1.607365
-3049.11 | -1.609605
-3102.467 | -1.611781
-3154.722 | -1.613893
-3205.638 | -1.615942
-3255.661 | -1.617928
-3304.491 | -1.619852
-3351.977 | -1.621713
-3398.286 | -1.623512
-3443.344 | -1.625249
-3486.998 | -1.626925
-3529.309 | -1.628539
-3570.199 | -1.630091
-3609.721 | -1.631584
-3647.768 | -1.633015
-3684.37 | -1.634387
-3719.437 | -1.635698
-3753.227 | -1.636949
-3785.38 | -1.63814
-3815.973 | -1.639272
-3844.905 | -1.640344
-3872.373 | -1.641357
-3898.301 | -1.64231
-3922.532 | -1.643201969
-3945.071 | -1.644033825
-3965.894 | -1.644805
-3985.054 | -1.645515
-4002.525 | -1.646165
-4018.184 | -1.646753
-4032.194 | -1.647281
-4044.348 | -1.647747
-4054.705 | -1.648152
-4063.258 | -1.648494848
-4069.965 | -1.648776
-4074.89 | -1.648995
-4077.935 | -1.649152
-4079.238 | -1.649246
-4078.603 | -1.649279