## Data
H | B
7462.02 | 1.748907521 | Bm_min | Bm_max
7458.8 | 1.748866 | -1.748907521 | 1.748907521
7453.065 | 1.748760254
7444.898 | 1.74859 | Number of Points
7434.096 | 1.748354 | 513
7420.867 | 1.748054
7405.066 | 1.74769
7386.646 | 1.74726
7365.849 | 1.746766
7342.523 | 1.746206
7316.82 | 1.745581
7288.612 | 1.744891
7258.149 | 1.744136
7225.105 | 1.743314
7189.439 | 1.742427
7151.168 | 1.741475
7110.369 | 1.740458
7067.229 | 1.739375
7021.348 | 1.73822746
6973.258 | 1.737015
6922.808 | 1.735738
6870.664 | 1.734396
6816.559 | 1.732991
6760.269 | 1.73152
6701.247 | 1.729984
6640.121 | 1.728383
6576.406 | 1.726719
6510.098 | 1.72499
6442.02 | 1.723197
6372.503 | 1.72134
6301.378 | 1.719419
6227.967 | 1.717435
6152.295 | 1.715386
6073.916 | 1.713273
5993.078 | 1.711096
5911.595 | 1.708854
5829.615 | 1.706547
5746.749 | 1.704175
5661.635 | 1.701739
5572.882 | 1.699239
5480.637 | 1.696675
5386.283 | 1.694046
5292.137 | 1.691352
5198.559 | 1.688594
5103.726 | 1.685772
5005.319 | 1.682888
4903.786 | 1.679941
4802.6 | 1.67693
4702.468 | 1.673856
4601.264 | 1.67072
4496.764 | 1.667523
4390.054 | 1.664262
4282.951 | 1.660939
4175.659 | 1.657553
4067.919 | 1.654107
3960.015 | 1.650603
3850.857 | 1.64704
3740.805 | 1.643417755
3630.154 | 1.639733757
3518.762 | 1.635988
3407.538 | 1.632182
3296.173 | 1.628314
3184.308 | 1.624387
3072.42 | 1.6204
2960.375 | 1.616355
2847.969 | 1.61225
2735.415 | 1.608082
2623.462 | 1.603852
2512.195 | 1.599561
2401.456 | 1.595207
2291.084 | 1.590792
2181.194 | 1.586315
2072.002 | 1.581777
1963.988 | 1.577179
1857.101 | 1.572521
1751.671 | 1.567806
1647.913 | 1.563032
1545.736 | 1.558198
1445.149 | 1.553305
1347.278 | 1.54835
1251.434 | 1.543336
1158.799 | 1.538261664
1069.042 | 1.533128
982.2472 | 1.527936
898.6227 | 1.522682
818.7861 | 1.517365
742.5645 | 1.511984604
670.3609 | 1.506538
602.1684 | 1.501025
537.924 | 1.495443
477.9157 | 1.489792
421.8255 | 1.484072
370.2847 | 1.478282
322.824 | 1.472422
279.6585 | 1.466495
240.5932 | 1.460503
205.583 | 1.454451
174.2927 | 1.448343
146.2601 | 1.442185
121.5873 | 1.435984
99.81395 | 1.429744
80.5099 | 1.423474
63.50805 | 1.417177
48.84542 | 1.410858
35.60253 | 1.404518044
23.8264 | 1.398158
13.46601 | 1.391777
3.776966 | 1.385371
-4.693443 | 1.378934871
-12.28139 | 1.372464
-19.32506 | 1.365951
-26.02254 | 1.359389
-31.88559 | 1.352773
-37.48451 | 1.346095
-42.83729 | 1.339351
-47.63079 | 1.332534
-52.20517 | 1.325642
-56.65849 | 1.31867
-60.68458 | 1.311617
-64.69067 | 1.304483
-68.36758 | 1.297268353
-71.81237 | 1.289976
-75.01604 | 1.282607
-78.2007 | 1.275165
-81.03617 | 1.267656
-83.84664 | 1.260083108
-86.23388 | 1.252453
-88.73118 | 1.244771
-91.05739 | 1.237042
-93.15348 | 1.229271
-95.3096 | 1.221463
-97.07452 | 1.213622
-99.1566 | 1.205751
-100.7254 | 1.197855
-102.5324 | 1.189935
-104.3563 | 1.181994
-105.8991 | 1.17403117
-107.646 | 1.166048
-109.1298 | 1.15804387
-110.8327 | 1.150018
-112.2704 | 1.141968
-113.8643 | 1.133891
-115.5511 | 1.125786
-117.0359 | 1.11765
-118.7438 | 1.109478
-120.4447 | 1.101269
-122.0415 | 1.093019
-123.6914 | 1.084726
-125.5473 | 1.076386
-127.4093 | 1.067997
-129.1832 | 1.059558
-130.8781 | 1.051065
-132.9212 | 1.042519
-134.7751 | 1.033918
-136.6661 | 1.025262
-138.5621 | 1.016552
-140.4931 | 1.007788
-142.4111 | 0.9989711764
-144.3411 | 0.9901025056
-146.2771 | 0.9811841416
-148.3402 | 0.9722178881
-150.3332 | 0.9632057065
-152.4253 | 0.9541500724
-154.4904 | 0.9450536265
-156.4404 | 0.935918681
-158.5065 | 0.9267476675
-160.5145 | 0.9175428721
-162.7537 | 0.9083062754
-164.7137 | 0.8990401104
-166.9429 | 0.8897463946
-169.109 | 0.8804264636
-171.2621 | 0.8710815528
-173.3462 | 0.8617132452
-175.6824 | 0.8523227126
-177.9076 | 0.8429103054
-180.2158 | 0.8334761157
-182.591 | 0.8240202139
-184.9352 | 0.8145424971
-187.1654 | 0.8050426109
-189.6627 | 0.795520057
-192.124 | 0.7859740958
-194.8404 | 0.7764037527
-197.3117 | 0.7668083365
-199.871 | 0.7571872246
-202.7205 | 0.7475392219
-205.4109 | 0.7378633396
-208.2074 | 0.728159154
-210.9978 | 0.7184262822
-213.7192 | 0.708663949
-216.6668 | 0.6988713693
-219.5533 | 0.6890483011
-222.5998 | 0.6791945355
-225.6764 | 0.669309749
-228.691 | 0.6593942489
-231.7976 | 0.6494484639
-234.9873 | 0.6394726571
-238.1329 | 0.6294674593
-241.2956 | 0.6194337675
-244.4362 | 0.6093723998
-247.5909 | 0.5992838813
-250.7675 | 0.589168996
-253.9922 | 0.5790289394
-257.6251 | 0.5688648663
-260.5716 | 0.5586778373
-263.9454 | 0.5484688268
-267.2221 | 0.5382387098
-270.6809 | 0.527988328
-273.9636 | 0.5177188137
-277.2463 | 0.5074312154
-280.6591 | 0.4971259952
-284.0558 | 0.4868038174
-287.3155 | 0.4764655333
-290.7983 | 0.4661117262
-294.2872 | 0.4557428068
-297.5899 | 0.445359017
-301.0347 | 0.4349606422
-304.3944 | 0.4245480684
-307.9823 | 0.4141215529
-311.296 | 0.4036814632
-315.0099 | 0.3932283321
-318.3397 | 0.3827623675
-321.8445 | 0.3722835713
-325.4394 | 0.3617920466
-328.8922 | 0.3512878422
-332.3639712 | 0.3407710492
-335.9919 | 0.3302418157
-339.5187 | 0.3197003558
-343.1146 | 0.3091467468
-346.8175 | 0.2985810582
-350.4264 | 0.2880036275
-353.9142 | 0.2774146688
-357.366 | 0.2668144385
-361.1369 | 0.2562033253
-364.6068 | 0.2455817689
-368.3247 | 0.2349501377
-372.0326 | 0.2243087407
-375.6565 | 0.2136581695
-379.1393 | 0.2029988098
-382.8633 | 0.1923309659
-386.4481 | 0.1816550905
-390.137 | 0.170971566
-393.7429 | 0.1602807951
-397.4388 | 0.14958319
-401.0947 | 0.1388791926
-404.6306 | 0.1281692855
-408.3975 | 0.1174539788
-411.8984 | 0.1067337767
-415.5062 | 0.0960090823
-419.3262 | 0.085280301
-422.8331 | 0.0745479154
-426.525 | 0.0638124361
-430.2199 | 0.0530743272
-433.7157 | 0.0423339694
-437.4377 | 0.0315918232
-440.9255 | 0.0208483422
-444.5564 | 0.01010405
-448.1802 | -0.0006404991
-451.8512 | -0.0113849503
-455.305 | -0.0221289231
-458.8858 | -0.0328718563
-462.4417 | -0.0436131023
-466.0285 | -0.0543521104
-469.5654 | -0.0650885148
-472.9351 | -0.0758218868
-476.515 | -0.0865517647
-480.0288 | -0.0972776386
-483.5156 | -0.1079990822
-487.0715 | -0.1187157964
-490.4893 | -0.1294273306
-493.87 | -0.140133349
-497.3648 | -0.1508334731
-500.6415 | -0.1615272361
-504.0513 | -0.1722142685
-507.5001 | -0.1828943085
-510.9779 | -0.193567002
-514.0986 | -0.2042319479
-517.5383 | -0.2148888955
-521.0011 | -0.2255375976
-524.1828 | -0.2361777433
-527.4685 | -0.2468088971
-530.9053 | -0.2574306879
-534.128 | -0.2680429881
-537.4087 | -0.2786455402
-540.6083 | -0.2892380365
-543.8881 | -0.2998202389
-547.2168 | -0.3103918717
-550.2534 | -0.3209526883
-553.7232 | -0.3315023718
-556.6637 | -0.3420405562
-559.9474 | -0.3525668539
-563.045 | -0.3630807382
-566.0826 | -0.3735817686
-569.3313 | -0.3840694741
-572.4579 | -0.3945433662
-575.4875 | -0.4050029604
-578.5801 | -0.4154478274
-581.4776 | -0.425877529
-584.4662 | -0.4362914371
-587.5118 | -0.446689031
-590.4413 | -0.4570699083
-593.3208 | -0.4674336421
-596.0942 | -0.4777797199
-599.0348 | -0.4881075151
-601.7101 | -0.4984163703
-604.6597 | -0.5087059729
-607.3061 | -0.5189760821
-610.0175 | -0.5292263068
-612.7939 | -0.5394561827
-615.4633 | -0.5496651662
-618.1437 | -0.559852798
-620.644 | -0.5700188441
-623.2333 | -0.5801630318
-625.9468 | -0.5902850907
-628.4371 | -0.6003845867
-630.8763 | -0.6104611162
-633.4267 | -0.6205146253
-636.055 | -0.6305449054
-638.2452 | -0.6405515494
-640.8515 | -0.6505340296
-643.1107 | -0.6604920046
-645.5229 | -0.6704253319
-647.7481 | -0.6803335344
-650.0293 | -0.6902160733
-652.2885 | -0.7000726599
-654.7317 | -0.70990314
-656.8478 | -0.7197071378
-659.108 | -0.7294841222
-661.023 | -0.7392337305
-663.2362 | -0.7489558029
-665.2532 | -0.7586500395
-667.3413 | -0.7683158017
-669.4334 | -0.7779527313
-671.2393 | -0.7875606602
-673.3764 | -0.7971391924
-675.3145 | -0.806687582
-677.0944 | -0.8162053265
-678.8963 | -0.8256923331
-680.7013 | -0.8351479472
-682.4872 | -0.8445716014
-684.2081 | -0.8539631531
-685.8769 | -0.8633222451
-687.5058 | -0.8726482956
-689.1727 | -0.8819410497
-690.7715 | -0.8912003221
-692.1342 | -0.9004254085
-693.682 | -0.9096159583
-695.1278 | -0.9187719327
-696.6125 | -0.9278929034
-697.8782 | -0.9369785192
-699.339 | -0.9460286095
-700.5606 | -0.9550427767
-701.9913 | -0.9640207853
-703.219 | -0.9729626004
-704.3476 | -0.981867806
-705.5292 | -0.9907362176
-706.8078 | -0.9995678608
-708.0025 | -1.008362
-709.1921 | -1.01712
-710.2476 | -1.02584
-711.3282 | -1.034522
-712.3357 | -1.043165
-713.4933 | -1.05177
-714.4538 | -1.060336
-715.4673 | -1.068863
-716.4068 | -1.07735
-717.5144 | -1.085797
-718.3438 | -1.094203
-719.3404 | -1.102568
-720.0527 | -1.110892
-720.9422 | -1.119173
-721.9427 | -1.127412
-722.8402 | -1.135608
-723.7817 | -1.14376
-724.393 | -1.151867444
-725.5536 | -1.159931
-726.364 | -1.16795
-727.2005 | -1.175924
-728.195 | -1.183853
-729.1545 | -1.191736
-730.3521 | -1.199573
-731.4597 | -1.207364
-732.7343 | -1.21511
-734.1381 | -1.222809
-735.5518 | -1.230463
-737.2537 | -1.23807
-739.0346 | -1.245632
-741.0327 | -1.253146394
-743.4359 | -1.260615
-745.9892 | -1.268037
-748.5536 | -1.275412
-751.6912 | -1.282741
-755.0509 | -1.290023
-758.8179 | -1.297258
-762.931 | -1.304445
-767.4404 | -1.31158433
-772.464 | -1.318675
-777.8618 | -1.325716
-783.7529 | -1.332708
-790.2863 | -1.33965
-797.2599 | -1.346542
-805.048 | -1.353383
-813.4643 | -1.360172
-822.436 | -1.366909
-832.1351 | -1.373592
-842.6335 | -1.380222
-854.1795 | -1.386799
-866.57 | -1.393323
-879.7448 | -1.399792
-894.0413 | -1.4062078
-909.4923 | -1.412569
-926.0659 | -1.418874
-943.8432 | -1.425126
-962.8781 | -1.431323
-983.5859 | -1.437466
-1005.805 | -1.443554443
-1029.603 | -1.449589
-1055.295 | -1.45557
-1082.812 | -1.461497485
-1112.299 | -1.467370178
-1144.089 | -1.473189
-1178 | -1.478953
-1214.584 | -1.484662
-1253.785 | -1.490316
-1295.811 | -1.495913
-1340.828 | -1.501453
-1388.904 | -1.506934
-1440.168 | -1.512355
-1494.893 | -1.517717
-1552.575 | -1.523017
-1613.665 | -1.528253
-1677.818 | -1.533426
-1745.5 | -1.53853335
-1816.396 | -1.543577
-1890.842 | -1.548555
-1968.242 | -1.553472
-2048.749 | -1.558328
-2132.546 | -1.563127
-2219.188 | -1.56787
-2308.11 | -1.57256
-2399.619 | -1.577198464
-2493.228 | -1.581788
-2588.608 | -1.586328
-2686.111 | -1.590821
-2785.399 | -1.595264
-2886.361 | -1.599656
-2988.294 | -1.603997
-3090.996 | -1.608283
-3194.54 | -1.612512
-3298.889 | -1.616683
-3403.236 | -1.620792
-3508.24 | -1.624841
-3613.413 | -1.628827
-3718.899 | -1.63275
-3823.915 | -1.636607
-3928.172 | -1.640395
-4031.701 | -1.644113271
-4134.627 | -1.647761
-4237.353 | -1.651338
-4340.183 | -1.654846
-4442.369 | -1.658287
-4543.276 | -1.661658
-4642.236 | -1.664959
-4739.708 | -1.66819
-4836.023 | -1.671353008
-4932.044 | -1.67445
-5027.412 | -1.67748
-5121.157 | -1.680445
-5213.817 | -1.683346
-5303.735 | -1.686184
-5392.033 | -1.688961
-5479.482 | -1.691677
-5566.363 | -1.694331
-5653.106 | -1.696925783
-5738.336 | -1.69946
-5820.96 | -1.701935
-5901.153 | -1.704351
-5980.085 | -1.706708
-6058.359 | -1.709006
-6134.969 | -1.711243
-6210.181 | -1.713420478
-6283.633 | -1.715537
-6354.159 | -1.717592
-6423.019 | -1.719585
-6491.173 | -1.721517
-6557.402 | -1.723386
-6621.389 | -1.725191
-6683.001 | -1.726932
-6742.178 | -1.728608
-6798.899 | -1.730219
-6853.614 | -1.731763
-6906.241 | -1.733241
-6957.194 | -1.734653
-7006.133 | -1.735997286
-7052.422 | -1.737274
-7096.151 | -1.738484
-7137.295 | -1.739627
-7176.244 | -1.740704
-7212.534 | -1.741713
-7246.081 | -1.742654
-7277.261 | -1.743529
-7305.965 | -1.744337
-7332.472 | -1.745078
-7356.439 | -1.745752
-7378.142 | -1.74636
-7397.442 | -1.746903
-7414.072 | -1.747381
-7428.653 | -1.747794
-7440.262 | -1.748142
-7449.782 | -1.748425
-7456.452 | -1.748643
-7460.809 | -1.748796
-7462.729 | -1.748884
-7462.02 | -1.748907521