## Data
H | B
20289.73 | 1.999136 | Bm_min | Bm_max
20285.27 | 1.999094 | -1.999136 | 1.999136
20276.02 | 1.998978
20261.89 | 1.99879 | Number of Points
20242.75 | 1.998528 | 513
20218.78 | 1.998193
20189.9 | 1.997784
20155.79 | 1.997302
20116.9 | 1.996745
20072.87 | 1.996114
20024.08 | 1.995408
19970.19 | 1.994626
19911.37 | 1.993769
19847.3 | 1.992837
19778.85 | 1.991827
19705.11 | 1.990742
19627.24 | 1.989581
19544.71 | 1.988344
19457.01 | 1.987033
19364.94 | 1.985645
19267.84 | 1.984184
19166.91 | 1.982647063
19060.95 | 1.981036
18950.94 | 1.97935
18836.61 | 1.977592
18717.6 | 1.975758
18595.11 | 1.973849
18467.49 | 1.971865207
18336.36 | 1.969808
18201.7 | 1.967677
18062.76 | 1.965471298
17920.01 | 1.963191
17773.57 | 1.960838
17623.63 | 1.958412
17470.3 | 1.955911
17313.24 | 1.953337364
17152.55 | 1.95069
16987.78 | 1.947969
16820.44 | 1.945175
16649.74 | 1.942307
16475.64 | 1.939366
16298.26 | 1.936352
16118.48 | 1.933266
15935.99 | 1.930107016
15750.37 | 1.926876
15561.54 | 1.923574
15369.99 | 1.920199
15176.56 | 1.916753459
14980.51 | 1.913236
14780.93 | 1.909646908
14578.95 | 1.905987
14377.07 | 1.902255
14172.86 | 1.898451
13965.51 | 1.894577
13753.24 | 1.890632
13540.4 | 1.886615
13329.01 | 1.882527
13116.17 | 1.878368
12899.46 | 1.874137
12678.33 | 1.869836
12457.68 | 1.865464483
12239.45 | 1.861022
12018.19 | 1.856509
11790.74 | 1.851925
11562.65 | 1.847269
11336.93 | 1.842543
11118.77 | 1.837743251
10894.66 | 1.832872
10660.4 | 1.827928
10422.17 | 1.822913
10186.53 | 1.817828
9962.895 | 1.812673
9734.456 | 1.80745
9495.43 | 1.80216
9259.673 | 1.796803
9029.797 | 1.79138
8801.386 | 1.785891
8567.589 | 1.780336
8330.239 | 1.774717
8096.262 | 1.769033
7863.268 | 1.763285
7632.866 | 1.757476
7402.917 | 1.751605
7172.429 | 1.745673
6942.711 | 1.739679
6713.324 | 1.733622
6485.017 | 1.7275
6258.761 | 1.721313
6032.622 | 1.71506
5807.62 | 1.70874
5585.077 | 1.702352
5363.227 | 1.695898
5141.17 | 1.689377
4920.863 | 1.682791
4703.268 | 1.676138781
4486.885 | 1.66942
4271.821 | 1.662631
4058.302 | 1.655771153
3847.084 | 1.648839
3637.019 | 1.641834884
3429.861 | 1.63476
3225.349 | 1.627618
3024.026 | 1.620409244
2826.819 | 1.613139
2633.499 | 1.60581
2443.556 | 1.598427
2257.993 | 1.590992
2077.495 | 1.583511
1902.882 | 1.575987
1734.371 | 1.568422
1571.816 | 1.560821
1415.717 | 1.553184
1266.669 | 1.545509
1124.889 | 1.537795
991.8022 | 1.530038
867.1533 | 1.52223
751.1469 | 1.514363743
643.773 | 1.506431
545.8721 | 1.498422
456.6757 | 1.490326
376.686 | 1.482133
305.611 | 1.473837
243.0745 | 1.465432
188.7462 | 1.456922048
142.8203 | 1.448313
104.1322 | 1.439618
71.75334 | 1.430855
44.78931 | 1.422046
22.49571 | 1.413211
4.570379 | 1.404369
-10.67355 | 1.395531
-22.89792 | 1.386704
-33.60949 | 1.377889
-42.6582 | 1.369081
-50.18012 | 1.36027
-57.15374 | 1.351445
-63.2129 | 1.342591
-69.01992 | 1.333694
-74.52278 | 1.32474
-79.3653 | 1.315717
-83.85564 | 1.306614
-88.0058 | 1.297423
-92.07392 | 1.288138
-96.21007 | 1.278756
-99.89399 | 1.269277
-103.1277 | 1.259699
-106.3754 | 1.250029
-109.8011 | 1.240278
-112.5386 | 1.23046
-115.266 | 1.220585
-117.9814 | 1.210658831
-120.3847 | 1.200692
-122.7699 | 1.190692
-125.0431 | 1.180667
-127.1962 | 1.170625
-129.2993 | 1.160569
-131.1863 | 1.150505
-132.9712 | 1.140433
-135.1163 | 1.130354
-137.3975 | 1.120266
-139.3085 | 1.110168
-141.0594 | 1.100055
-143.1905 | 1.089922
-145.5437 | 1.079764
-147.879 | 1.069574
-149.92 | 1.059346
-152.3893 | 1.049074466
-154.9907 | 1.038753
-157.4359 | 1.028375
-159.9993 | 1.017937
-162.7547 | 1.007434
-165.33 | 0.9968607778
-168.3616 | 0.9862177174
-171.1571 | 0.9755084993
-174.0406 | 0.9647364348
-177.1282 | 0.9539032384
-180.3899 | 0.9430116265
-183.3014 | 0.932065392
-186.4891 | 0.9210685538
-189.5847 | 0.9100258896
-192.7343 | 0.8989427413
-195.8259 | 0.8878247118
-198.4733 | 0.876677322
-201.9031 | 0.8655057973
-204.7506 | 0.8543148128
-207.9662 | 0.8431077841
-210.9198 | 0.831887996
-214.1214 | 0.8206580436
-217.3191 | 0.8094194699
-220.2966 | 0.7981732447
-223.6604 | 0.7869196841
-227.0101 | 0.7756584338
-230.3939 | 0.7643883236
-233.7076 | 0.753107484
-236.8633 | 0.7418134989
-240.3651 | 0.7305034482
-243.8829 | 0.7191740934
-247.5108 | 0.7078219818
-251.5089 | 0.6964433184
-255.1328 | 0.6850343838
-259.0848 | 0.6735918977
-262.9488 | 0.6621127279
-266.6088 | 0.650594663
-271.1831 | 0.6390368738
-275.4534 | 0.6274393418
-279.8016 | 0.6158019122
-283.8097 | 0.6041242539
-288.3441 | 0.592406685
-292.6483 | 0.5806500632
-297.1326 | 0.5688557994
-301.3428 | 0.5570254384
-305.9912 | 0.5451610132
-310.1634 | 0.5332655549
-314.6638 | 0.5213422226
-319.06 | 0.5093940532
-323.3143 | 0.4974243905
-327.7065 | 0.4854364559
-331.9668 | 0.4734334263
-336.4951 | 0.461418525
-340.6493 | 0.4493945531
-344.9695 | 0.4373638845
-349.0336 | 0.4253287728
-353.0437 | 0.4132908648
-357.1939 | 0.4012511768
-361.5101 | 0.3892107345
-365.5883 | 0.3771703033
-369.4323 | 0.3651297594
-373.9006 | 0.3530885991
-377.7386 | 0.3410463618
-381.9128 | 0.3290019073
-385.9308 | 0.3169537547
-390.6453 | 0.3049003777
-394.6094 | 0.2928401278
-398.9036 | 0.2807713612
-403.8122 | 0.268692431
-407.7822 | 0.2566019463
-412.5687 | 0.2444981353
-417.0651 | 0.2323793616
-421.7455 | 0.2202446817
-426.2939 | 0.2080931826
-430.7802 | 0.1959241614
-435.6307 | 0.1837371685
-440.5573 | 0.1715320111
-445.4698 | 0.1593089268
-450.0562 | 0.1470684043
-454.6226 | 0.1348111726
-459.7813 | 0.1225385662
-464.5618 | 0.110252006
-469.1442 | 0.0979529951
-473.7065 | 0.0856436995
-478.5611 | 0.0733265222
-483.4216 | 0.0610035731
-488.1821 | 0.0486770425
-492.6464 | 0.0363491329
-497.0687 | 0.0240216345
-501.6251 | 0.0116964504
-506.0314 | -0.0006243802
-510.4036 | -0.0129390484
-514.6018 | -0.0252460773
-519.0121 | -0.0375441222
-523.4104 | -0.0498321099
-527.4925 | -0.0621091789
-531.6227 | -0.0743747791
-535.5207 | -0.0866287929
-539.883 | -0.0988711067
-544.0131 | -0.1111020345
-547.9292 | -0.1233218712
-552.2394 | -0.1355309066
-556.5256 | -0.1477300023
-560.7358 | -0.159919978
-564.874 | -0.1721016327
-568.8601 | -0.1842757832
-573.4484 | -0.1964432556
-577.8047 | -0.2086049937
-582.0249 | -0.2207615558
-586.3672 | -0.2329134381
-590.7775 | -0.2450610956
-595.0537 | -0.2572048107
-599.2098 | -0.2693447608
-603.9903 | -0.2814805661
-608.2846 | -0.2936121029
-612.5348 | -0.3057392656
-617.2712 | -0.3178612608
-621.3734 | -0.3299772465
-625.9958 | -0.3420862689
-630.1039 | -0.3541875297
-634.6043 | -0.3662800303
-638.7284 | -0.3783625923
-642.9466 | -0.3904341618
-647.1088 | -0.402493125
-651.0428 | -0.4145383273
-654.9068 | -0.4265689018
-659.2031 | -0.4385835
-663.0811 | -0.4505809062
-666.825 | -0.4625601505
-670.8751 | -0.4745200284
-674.8592 | -0.4864594646
-678.6952 | -0.498377511
-682.0269 | -0.5102733049
-685.881 | -0.5221458871
-689.4228 | -0.5339945133
-693.0387 | -0.5458188293
-696.5505 | -0.557618366
-700.3645 | -0.5693929277
-703.9504 | -0.5811425694
-707.118 | -0.5928672956
-710.8219 | -0.6045672062
-714.0336 | -0.6162423255
-717.4214 | -0.6278924734
-720.9992 | -0.6395179829
-724.379 | -0.6511190488
-727.6647 | -0.6626955107
-731.5187 | -0.6742474032
-734.8324 | -0.685774634
-738.0161 | -0.6972767292
-741.636 | -0.7087530653
-744.7996 | -0.7202034053
-748.4075 | -0.7316278052
-751.5091 | -0.743025974
-755.0009 | -0.7543976666
-758.5188 | -0.7657427159
-761.3943 | -0.7770609832
-764.832 | -0.7883520684
-768.2818 | -0.7996152544
-771.5535 | -0.8108499837
-774.4691 | -0.8220554245
-777.4726 | -0.8332308085
-780.6483 | -0.8443755334
-783.6458 | -0.8554891414
-786.6214 | -0.8665714132
-789.699 | -0.877622887
-792.6145 | -0.8886443077
-795.3019 | -0.8996345658
-798.2614 | -0.9105921209
-800.9728 | -0.92151602
-803.6102 | -0.9324055386
-806.5377 | -0.9432602498
-808.979 | -0.954079415
-811.5584 | -0.9648623898
-814.2237 | -0.9756087921
-816.8151 | -0.9863179244
-819.1123 | -0.9969887926
-821.6216 | -1.00762
-823.8868 | -1.01821
-826.4181 | -1.028759
-828.9234 | -1.039265
-831.1846 | -1.04973
-833.5878 | -1.060153
-835.871 | -1.070534
-838.0361 | -1.080874
-840.4634 | -1.091171
-842.5565 | -1.101427
-845.0118 | -1.111641
-847.383 | -1.121811
-849.6642 | -1.13194
-852.0034 | -1.142025
-854.4767 | -1.152068
-857.1101 | -1.16206888
-859.7114 | -1.17203
-862.5109 | -1.181951
-864.9922 | -1.191831
-868.0057 | -1.20167
-871.2074 | -1.211469
-874.265 | -1.221226
-877.8909 | -1.23094
-881.4007 | -1.24061
-885.4768 | -1.250233
-889.629 | -1.259808
-894.6856 | -1.269334597
-899.6502 | -1.278812477
-905.1611 | -1.288241
-911.5984 | -1.297618
-918.3679 | -1.306943
-925.6637 | -1.316212997
-934.0601 | -1.325428
-943.2929 | -1.334586
-953.5583 | -1.343687
-964.7941 | -1.352731
-977.5267 | -1.361719
-991.496 | -1.370651
-1007.298 | -1.379526
-1024.423 | -1.388346
-1043.611 | -1.397111
-1064.672 | -1.405823
-1088.635 | -1.414485
-1115.306 | -1.423099
-1144.446 | -1.431667
-1176.977 | -1.440192
-1212.561 | -1.448676
-1252.518 | -1.457121441
-1296.487 | -1.465529
-1344.938 | -1.473897
-1398.278 | -1.482225
-1457.312 | -1.49051
-1522.086 | -1.498746
-1593.077 | -1.506927
-1670.437 | -1.515048
-1754.851 | -1.523102
-1846.125 | -1.531084
-1945.352 | -1.538987
-2052.676 | -1.546807
-2168.098 | -1.55454
-2291.809 | -1.562185
-2423.933 | -1.569745
-2563.798 | -1.577225
-2710.981 | -1.584633
-2865.595 | -1.591977
-3027.165 | -1.599267
-3195.547 | -1.606512
-3370.496 | -1.613718
-3551.074 | -1.620891
-3737.111 | -1.628031
-3927.384 | -1.635139
-4122.497 | -1.642211
-4321.327 | -1.649242
-4523.87 | -1.656228
-4729.573 | -1.663162
-4937.756 | -1.67003942
-5149.22 | -1.676854
-5362.897 | -1.683603
-5577.779 | -1.690281
-5792.881 | -1.696889
-6010.62 | -1.703422
-6229.992 | -1.709876553
-6449.332 | -1.716248
-6669.489 | -1.722535
-6890.902 | -1.728735
-7112.698 | -1.73485
-7334.823 | -1.740881
-7556.096 | -1.746832
-7776.747 | -1.752706
-7999.777 | -1.758506
-8223.512 | -1.764234
-8449.627 | -1.769893979
-8678.432 | -1.775486908
-8899.756 | -1.781016
-9120.334 | -1.786485
-9346.058 | -1.791894
-9573.022 | -1.797247
-9801.421 | -1.802545
-10026.44 | -1.807789367
-10252.02 | -1.81298
-10475.42 | -1.818116
-10698.15 | -1.823197
-10927.95 | -1.828222
-11156.82 | -1.833187
-11379.98 | -1.838093
-11601.33 | -1.842935
-11829.54 | -1.847713183
-12055.62 | -1.852424
-12272.57 | -1.857066624
-12492.98 | -1.861638
-12715.71 | -1.866137
-12937.4 | -1.870562
-13150.34 | -1.874911
-13360.32 | -1.879181
-13574.51 | -1.883372
-13790.42 | -1.887482
-13996.78 | -1.891511
-14197.4 | -1.895458
-14400.2 | -1.899325
-14603.99 | -1.90311
-14804.13 | -1.906815
-14996.85 | -1.910442
-15186.75 | -1.91399
-15378.21 | -1.917461
-15567.86 | -1.920857
-15751.57 | -1.924178279
-15931.15 | -1.927427
-16110.66 | -1.930605
-16288.99 | -1.933712
-16463.06 | -1.93675
-16632.61 | -1.939719
-16800.21 | -1.94262
-16966.58 | -1.945453
-17129.84 | -1.948218
-17288.36 | -1.950915
-17443.5 | -1.953544802
-17595.95 | -1.956107
-17746.12 | -1.958601
-17893.41 | -1.96102559
-18035.62 | -1.963381
-18174.07 | -1.965666
-18309.28 | -1.967879
-18441.75 | -1.97002
-18570.67 | -1.972088
-18694.6 | -1.974081
-18814.37 | -1.975999
-18929.75 | -1.977842
-19041.15 | -1.979608588
-19148.77 | -1.981299
-19251.24 | -1.982912
-19349.23 | -1.984448
-19441.76 | -1.985907
-19530.06 | -1.987288
-19613.3 | -1.988591
-19691.62 | -1.989817
-19765.99 | -1.990964
-19835.38 | -1.992033304
-19899.74 | -1.993026
-19959.38 | -1.993941
-20013.95 | -1.994781
-20063.41 | -1.995545
-20107.94 | -1.996234
-20147.52 | -1.99685
-20182.13 | -1.997391
-20212.43 | -1.997859
-20237.2 | -1.998254
-20257.4 | -1.998576
-20273.16 | -1.998825
-20283.5 | -1.999002
-20288.9 | -1.999105
-20289.73 | -1.999136