## Data
H | B
77.12748 | 0.3499130284 | Bm_min | Bm_max
76.40098 | 0.3499072897 | -0.3499130284 | 0.3499130284
75.66854 | 0.3498883677
74.9361 | 0.3498562525 | Number of Points
74.20554 | 0.3498109466 | 513
73.46379 | 0.349752419
72.71854 | 0.34968062
71.9744 | 0.3495955411
71.22221 | 0.3494972529
70.45537 | 0.3493858176
69.68363 | 0.3492612332
68.91633 | 0.3491235405
68.14572 | 0.34897281
67.36526 | 0.3488091112
66.58031 | 0.3486324533
65.80695 | 0.3484427713
65.03831 | 0.3482400016
64.25616 | 0.3480241047
63.45851 | 0.3477950789
62.65341 | 0.3475529203
61.84713 | 0.3472976236
61.03745 | 0.3470292308
60.22254 | 0.3467477911
59.40129404 | 0.3464533388
58.57841 | 0.34614582
57.75278 | 0.3458251834
56.92028 | 0.3454914674
56.08339 | 0.345144715
55.26096 | 0.3447849819
54.43455 | 0.3444123139
53.59421 | 0.3440267204
52.74315 | 0.3436281548
51.88682 | 0.3432165427
51.04078 | 0.3427918517
50.19088 | 0.3423541185
49.34132 | 0.3419034384
48.48117 | 0.3414399012
47.61342 | 0.3409634971
46.74853 | 0.3404740919
45.87952 | 0.3399715101
45.00714 | 0.3394557398
44.12396 | 0.3389269644
43.24701 | 0.3383854124
42.37349 | 0.3378312574
41.49744 | 0.3372645758
40.62076 | 0.3366854868
39.74929 | 0.3360940666
38.87147 | 0.3354902407
37.98643 | 0.3348738995
37.10103 | 0.3342449712
36.21863 | 0.3336034301
35.33021 | 0.3329493326
34.42714 | 0.3322827086
33.52579 | 0.3316035604
32.64037 | 0.3309119088
31.74762 | 0.3302077537
30.84847 | 0.3294911076
29.93892 | 0.3287618472
29.02791 | 0.3280198347
28.11097 | 0.3272650827
27.2013 | 0.3264977668
26.29797 | 0.3257180832
25.39712 | 0.3249261571
24.4843 | 0.3241220274
23.57219 | 0.3233057204
22.66407 | 0.3224773457
21.75396 | 0.3216370013
20.84265 | 0.3207847827
19.92027 | 0.3199207502
19.0171 | 0.3190448624
18.12037 | 0.3181570114
17.2152 | 0.3172570851
16.30132 | 0.316345076
15.39219 | 0.3154211353
14.48358 | 0.3144854176
13.57697 | 0.3135380067
12.67542 | 0.3125789336
11.77279 | 0.3116080944
10.86357 | 0.3106253287
9.955721 | 0.3096305765
9.043406 | 0.3086238312
8.132612 | 0.3076051468
7.231804 | 0.3065747446
6.333976 | 0.3055329504
5.426864287 | 0.3044800143
4.521293 | 0.3034159818
3.620824 | 0.3023406421
2.720496 | 0.3012537522
1.811483 | 0.3001552797
0.8953659727 | 0.2990452737
-0.005202708 | 0.2979238047
-0.8942054 | 0.2967909697
-1.794994 | 0.2956468243
-2.698344 | 0.2944914271
-3.585166 | 0.2933248726
-4.462022157 | 0.2921473018
-5.340059 | 0.2909588718
-6.227841137 | 0.2897597928
-7.107759 | 0.2885502259
-7.981274 | 0.2873302062
-8.856449 | 0.2860996178
-9.728843 | 0.2848583346
-10.59611 | 0.2836063417
-11.46595 | 0.2823436205
-12.34038 | 0.2810702315
-13.2122 | 0.2797862635
-14.07821 | 0.2784917857
-14.93996 | 0.2771868036
-15.79218 | 0.2758712766
-16.64464 | 0.2745451497
-17.50327 | 0.2732084198
-18.34633 | 0.2718612527
-19.18627 | 0.2705038139
-20.03373 | 0.2691362096
-20.88575 | 0.2677584765
-21.72933 | 0.2663706161
-22.5649 | 0.2649727134
-23.3945 | 0.2635649286
-24.22529 | 0.2621474271
-25.0565 | 0.2607202627
-25.88007 | 0.2592834307
-26.69771 | 0.257836907
-27.52066 | 0.2563805598
-28.33473 | 0.2549142483
-29.14809 | 0.2534378844
-29.96874 | 0.2519514442
-30.78742 | 0.2504550327
-31.58566 | 0.2489488404
-32.37913 | 0.2474331195
-33.18173 | 0.245908185
-33.9713 | 0.2443742535
-34.75347 | 0.2428313638
-35.5518 | 0.241279544
-36.34301 | 0.2397188438
-37.09977 | 0.2381492917
-37.85642 | 0.2365709784
-38.62514 | 0.234983918
-39.39012 | 0.2333880533
-40.14929 | 0.2317833273
-40.89564 | 0.2301697289
-41.63423 | 0.2285472657
-42.36853 | 0.2269159692
-43.11076 | 0.2252759848
-43.85891 | 0.2236274546
-44.59117 | 0.2219705693
-45.31935 | 0.2203055378
-46.04947 | 0.2186325014
-46.76472 | 0.2169515404
-47.48103 | 0.2152626783
-48.20279 | 0.2135658805
-48.91854 | 0.2118611302
-49.62385 | 0.210148471
-50.32087 | 0.2084279611
-51.00939 | 0.2066996667
-51.70075 | 0.2049636504
-52.38804 | 0.2032199868
-53.07858 | 0.2014687051
-53.76596 | 0.1997097919
-54.44089 | 0.1979432812
-55.10522 | 0.1961692589
-55.76272 | 0.1943878293
-56.41856 | 0.1925990813
-57.09153 | 0.1908030909
-57.75442 | 0.1889999971
-58.39999 | 0.187189961
-59.04183 | 0.1853730552
-59.68524 | 0.183549284
-60.33178 | 0.181718615
-60.97948 | 0.1798810289
-61.61317 | 0.1780365128
-62.24153 | 0.1761851322
-62.85887 | 0.1743269346
-63.46907 | 0.1724619903
-64.09035 | 0.1705904624
-64.70231 | 0.168712458
-65.30633 | 0.1668280539
-65.91022 | 0.1649372848
-66.51131 | 0.1630401998
-67.10266 | 0.1611368994
-67.69011 | 0.1592274627
-68.26493 | 0.1573119288
-68.85371 | 0.1553903675
-69.44212 | 0.153462877
-70.01952 | 0.1515295876
-70.5926 | 0.1495906171
-71.15715 | 0.1476460805
-71.71522 | 0.1456961211
-72.26186703 | 0.1437408209
-72.80037 | 0.1417802069
-73.34869 | 0.1398142741
-73.89834 | 0.1378430344
-74.4373 | 0.1358665195
-74.98753 | 0.1338847284
-75.52479 | 0.1318977087
-76.0485 | 0.1299055664
-76.57713 | 0.1279084024
-77.11237 | 0.125906262
-77.64061 | 0.1238991663
-78.16902 | 0.1218872146
-78.68443 | 0.1198706182
-79.19908 | 0.1178495422
-79.7102 | 0.1158240378
-80.21104 | 0.113794183
-80.71012 | 0.1117600731
-81.20116 | 0.1097218096
-81.68429 | 0.1076795235
-82.15784 | 0.1056332856
-82.63316 | 0.1035831678
-83.10719 | 0.1015293234
-83.57213 | 0.0994718884
-84.02669 | 0.0974109466
-84.48759 | 0.0953464684
-84.94437 | 0.0932784551
-85.39646 | 0.0912069725
-85.84822 | 0.0891320754
-86.29179 | 0.0870538285
-86.73582 | 0.0849722637
-87.18277 | 0.0828874427
-87.61454 | 0.080799496
-88.04708 | 0.0787085799
-88.48529 | 0.0766147526
-88.91487 | 0.0745180616
-89.34498 | 0.0724186194
-89.78893 | 0.0703165455
-90.22634 | 0.0682119675
-90.65916 | 0.0661049662
-91.09305 | 0.0639956132
-91.53302 | 0.0618839427
-91.95452 | 0.0597699788
-92.35186 | 0.0576537788
-92.75519 | 0.0555354289
-93.16549 | 0.0534150399
-93.56193216 | 0.0512927179
-93.94905 | 0.049168538
-94.32647 | 0.0470425289
-94.70066 | 0.0449147101
-95.07944 | 0.0427851561
-95.4575 | 0.0406540205
-95.82057 | 0.0385214348
-96.18574 | 0.0363874994
-96.55229 | 0.0342522924
-96.91484 | 0.0321158405
-97.27506 | 0.0299782026
-97.63325 | 0.0278394674
-97.98499 | 0.0256996839
-98.33548 | 0.0235589063
-98.69478 | 0.0214171963
-99.05575 | 0.0192746232
-99.40972 | 0.0171312545
-99.77565 | 0.0149871441
-100.1373 | 0.0128424017
-100.4937 | 0.0106970921
-100.8386 | 0.0085512309
-101.1759 | 0.0064048293
-101.523 | 0.004257988
-101.8746 | 0.002110896
-102.224 | -3.63451e-05
-102.5626 | -0.0021837175
-102.8943 | -0.0043312365
-103.2238 | -0.0064788315
-103.548 | -0.0086263138
-103.8653 | -0.0107735029
-104.1762 | -0.0129203072
-104.4861 | -0.0150666781
-104.7955 | -0.0172125661
-105.1052 | -0.0193578582
-105.4081 | -0.0215024055
-105.7109 | -0.0236461575
-106.0013 | -0.0257891377
-106.2914 | -0.027931333
-106.588 | -0.0300725747
-106.882 | -0.0322125953
-107.1676 | -0.0343511944
-107.4554 | -0.0364882608
-107.7483 | -0.0386237611
-108.0347 | -0.0407576444
-108.3131 | -0.0428898253
-108.5879 | -0.0450202683
-108.859 | -0.047148951
-109.1301 | -0.0492757749
-109.4046 | -0.0514006294
-109.6785 | -0.0535234019
-109.9532 | -0.0556439408
-110.2165 | -0.057762142
-110.4817 | -0.0598779373
-110.7541 | -0.0619913333
-111.0177 | -0.0641023997
-111.2702 | -0.0662110744
-111.5245 | -0.0683172266
-111.7886 | -0.0704208296
-112.0495 | -0.0725218274
-112.2982 | -0.0746201592
-112.5395 | -0.0767157486
-112.7914 | -0.0788084619
-113.0545 | -0.0808982673
-113.3091 | -0.082985136
-113.5509 | -0.0850690465
-113.7873 | -0.0871499388
-114.0224 | -0.0892276795
-114.269 | -0.0913021219
-114.51 | -0.0933731311
-114.74 | -0.0954406478
-114.9675 | -0.0975046429
-115.186 | -0.0995650433
-115.4066 | -0.1016217333
-115.627 | -0.1036746515
-115.8426 | -0.1057237703
-116.0606 | -0.1077690321
-116.2795 | -0.1098103115
-116.4894 | -0.1118474242
-116.6873 | -0.1138801866
-116.8949 | -0.1159084993
-117.1007 | -0.117932361
-117.2954 | -0.1199517272
-117.4947 | -0.1219664647
-117.6884 | -0.1239764277
-117.8685 | -0.1259815302
-118.055 | -0.1279817741
-118.2409 | -0.1299771626
-118.4292 | -0.1319676171
-118.6163 | -0.1339530435
-118.7936 | -0.135933333
-118.9705 | -0.1379083968
-119.1466 | -0.1398782359
-119.3216 | -0.1418428172
-119.4866 | -0.1438020431
-119.6495 | -0.1457557906
-119.8122 | -0.1477039355
-119.985 | -0.1496464201
-120.141 | -0.1515832051
-120.2918 | -0.1535142594
-120.4402 | -0.1554395631
-120.5985 | -0.1573590463
-120.7555 | -0.1592725708
-120.9027 | -0.1611799941
-121.0426 | -0.1630812653
-121.1907 | -0.1649763765
-121.3351 | -0.1668652854
-121.4734 | -0.1687478769
-121.6115 | -0.1706240595
-121.7351 | -0.1724937879
-121.8646 | -0.1743570425
-121.9965 | -0.1762138562
-122.1223 | -0.1780642129
-122.2433 | -0.1799080077
-122.3566 | -0.1817451534
-122.4668 | -0.1835756173
-122.5794 | -0.1853993889
-122.6931 | -0.1872164328
-122.7958 | -0.1890266737
-122.8948 | -0.1908300236
-123.0024 | -0.1926263923
-123.1025 | -0.1944156685
-123.1843 | -0.1961976867
-123.2621 | -0.1979722647
-123.3473 | -0.1997392357
-123.433 | -0.2014984708
-123.5132 | -0.2032498539
-123.5913 | -0.2049933166
-123.6556 | -0.2067288147
-123.7146 | -0.2084563086
-123.7722 | -0.2101758283
-123.8314 | -0.2118874152
-123.892 | -0.2135911758
-123.933 | -0.2152872466
-123.9738 | -0.2169756305
-124.0227 | -0.2186562344
-124.0633 | -0.2203289156
-124.0928 | -0.2219934558
-124.1155 | -0.2236495929
-124.1443 | -0.2252971363
-124.1757 | -0.2269359205
-124.2029 | -0.2285658143
-124.2109 | -0.2301867622
-124.2206 | -0.2317987398
-124.2256 | -0.2334017503
-124.2246 | -0.2349957664
-124.2211 | -0.2365807619
-124.2135 | -0.2381566874
-124.2072 | -0.2397235259
-124.1949 | -0.2412813288
-124.1715 | -0.2428301741
-124.1475 | -0.2443701461
-124.1119 | -0.2459012541
-124.0739 | -0.2474234161
-124.0309 | -0.2489364313
-123.99 | -0.2504400279
-123.9457 | -0.2519340173
-123.9041 | -0.2534183319
-123.8571 | -0.2548929807
-123.8073 | -0.2563579704
-123.741 | -0.2578132101
-123.6675 | -0.2592585935
-123.6049 | -0.2606941552
-123.5391 | -0.2621200403
-123.4532 | -0.2635363607
-123.3703 | -0.2649431818
-123.2835 | -0.2663404577
-123.1922 | -0.2677280151
-123.098 | -0.2691057014
-122.9897 | -0.2704734145
-122.8886 | -0.2718310346
-122.7805 | -0.2731784264
-122.6602 | -0.2745154597
-122.522 | -0.2758419817
-122.392 | -0.2771579383
-122.2667 | -0.2784633214
-122.132 | -0.2797580752
-121.9819 | -0.2810421423
-121.8259 | -0.2823154123
-121.6675 | -0.2835777532
-121.5106 | -0.284829039
-121.3493 | -0.2860691958
-121.1822 | -0.2872983418
-121.0124 | -0.2885167107
-120.8327 | -0.2897245062
-120.6462 | -0.2909218138
-120.4536 | -0.292108487
-120.2532 | -0.2932842768
-120.0599 | -0.2944489862
-119.8607 | -0.2956025134
-119.6448 | -0.2967447796
-119.4299 | -0.297875715
-119.2168 | -0.2989952921
-118.9941 | -0.3001035105
-118.7705 | -0.3012003677
-118.5541 | -0.3022858736
-118.3167 | -0.3033601022
-118.0653 | -0.3044231575
-117.8101 | -0.3054751425
-117.5609 | -0.3065160871
-117.31 | -0.3075458429
-117.0546 | -0.3085641618
-116.7916 | -0.3095708473
-116.5286 | -0.31056579
-116.2492 | -0.3115489801
-115.9647 | -0.3125204871
-115.6734 | -0.3134803793
-115.3822 | -0.314428656
-115.0831 | -0.3153652636
-114.7785 | -0.316290102
-114.4654 | -0.3172029866
-114.1429 | -0.3181038207
-113.8102 | -0.318992575
-113.4643 | -0.3198692582
-113.1227 | -0.3207340131
-112.7833 | -0.3215869147
-112.4351 | -0.3224279184
-112.0825 | -0.3232569348
-111.7226 | -0.3240737934
-111.3541 | -0.3248782757
-110.9675 | -0.325670322
-110.5721 | -0.3264499709
-110.1864 | -0.3272172742
-109.7935 | -0.3279722816
-109.3918 | -0.3287149984
-108.991 | -0.3294453843
-108.5914 | -0.3301633794
-108.1786591 | -0.3308689541
-107.7545 | -0.3315620208
-107.3252 | -0.3322424913
-106.8959 | -0.3329103593
-106.462 | -0.3335655728
-106.0254 | -0.3342080753
-105.587 | -0.3348378826
-105.1302 | -0.3354550063
-104.6594 | -0.3360595003
-104.1875 | -0.3366513979
-103.7089 | -0.3372306362
-103.2259 | -0.3377971632
-102.7291 | -0.3383509251
-102.2224 | -0.3388918985
-101.7205 | -0.3394200593
-101.2206 | -0.3399353864
-100.7112 | -0.3404378665
-100.1955 | -0.3409274558
-99.67065 | -0.3414041233
-99.13497 | -0.3418678623
-98.59157 | -0.3423187006
-98.04705 | -0.3427567033
-97.49878 | -0.3431819343
-96.94473 | -0.3435943661
-96.39683 | -0.3439939192
-95.8493 | -0.3443805373
-95.28547 | -0.344754183
-94.71287 | -0.3451148252
-94.13615 | -0.3454625036
-93.55169 | -0.3457972752
-92.96046 | -0.3461191163
-92.37061 | -0.3464279399
-91.77128 | -0.346723644
-91.15722 | -0.3470061913
-90.53218 | -0.3472756106
-89.89853 | -0.3475319401
-89.26736 | -0.3477751403
-88.62955 | -0.3480051308
-87.98691 | -0.3482218904
-87.33529 | -0.3484254575
-86.68393 | -0.3486159534
-86.03351 | -0.3487934658
-85.38384 | -0.3489580326
-84.73652 | -0.3491096752
-84.08174 | -0.3492483651
-83.41239 | -0.3493740614
-82.73364 | -0.3494866456
-82.05056 | -0.3495859839
-81.36939 | -0.3496720409
-80.68225 | -0.3497449014
-79.98459 | -0.3498046778
-79.28468 | -0.3498513973
-78.57221 | -0.3498850427
-77.84699 | -0.3499055975
-77.12748 | -0.3499130284