## Data
H | B
95.40525 | 0.5500942067 | Bm_min | Bm_max
94.1898 | 0.5500838369 | -0.5500942067 | 0.5500942067
92.94803 | 0.5500526098
91.68125 | 0.5500004863 | Number of Points
90.41475 | 0.5499275556 | 513
89.14219 | 0.5498339092
87.86381 | 0.5497194508
86.59731 | 0.5495840861
85.33551 | 0.5494278961
84.06733 | 0.5492510593
82.79565 | 0.5490536454
81.5085 | 0.5488356039
80.21224 | 0.5485969298
78.90845 | 0.5483375784
77.60313 | 0.5480574846
76.29637 | 0.5477567548
74.98685 | 0.5474355755
73.67268 | 0.5470939925
72.3602 | 0.5467318984
71.04523 | 0.5463491905
69.72671 | 0.5459458935
68.39812 | 0.5455220138
67.0673 | 0.5450775422
65.74055 | 0.544612562
64.41004 | 0.5441271477
63.0647 | 0.5436211457
61.71932 | 0.5430944246
60.38022 | 0.5425470687
59.02794 | 0.5419791493
57.67115 | 0.5413906017
56.31743 | 0.5407812342
54.96455 | 0.5401510382
53.60488 | 0.5395002329
52.23923 | 0.5388291392
50.88816 | 0.5381379999
49.54643 | 0.5374269684
48.19634 | 0.5366960846
46.83585 | 0.5359450726
45.46748 | 0.5351736562
44.1087 | 0.534381977
42.74961 | 0.5335703591
41.38804 | 0.5327388875
40.03698 | 0.5318874636
38.68537 | 0.5310161178
37.33009 | 0.5301248212
35.96037 | 0.529213083
34.58258 | 0.5282805659
33.20582 | 0.5273274213
31.83315 | 0.5263539985
30.46173 | 0.5253606123
29.07965 | 0.5243473608
27.71654 | 0.523314344
26.36352 | 0.5222615089
25.00241 | 0.5211888155
23.63334 | 0.5200964582
22.27453 | 0.5189846582
20.93161 | 0.5178536614
19.59486 | 0.516703363
18.25608 | 0.5155335945
16.91818 | 0.5143445052
15.58117 | 0.5131362395
14.2544 | 0.5119087732
12.92619 | 0.5106619393
11.59131 | 0.5093957153
10.25516 | 0.5081103547
8.920743 | 0.5068059926
7.600876 | 0.5054826506
6.302 | 0.5041404664
4.998882 | 0.5027795244
3.690781 | 0.5013997601
2.380059 | 0.5000010733
1.079302 | 0.4985834989
-0.2212151 | 0.497147195
-1.522752 | 0.4956922216
-2.813244 | 0.4942184411
-4.094731 | 0.4927258936
-5.365973 | 0.4912146935
-6.637774 | 0.4896849163
-7.918841 | 0.488136605
-9.181518 | 0.486569759
-10.43821 | 0.4849844736
-11.70355 | 0.4833807195
-12.96455 | 0.4817584288
-14.21378 | 0.4801176006
-15.45806 | 0.4784582985
-16.69046617 | 0.4767807647
-17.91556 | 0.4750850265
-19.14712 | 0.4733710641
-20.36686 | 0.4716390536
-21.57043 | 0.469889195
-22.76109 | 0.4681216881
-23.95769 | 0.4663365212
-25.15467 | 0.4645337112
-26.34009 | 0.4627134898
-27.51276 | 0.460876069
-28.68689 | 0.4590215624
-29.85566 | 0.4571500092
-31.01638 | 0.455261481
-32.16642 | 0.4533560216
-33.30683 | 0.4514337075
-34.43818 | 0.4494944622
-35.57181 | 0.4475380384
-36.69716 | 0.4455645239
-37.80521 | 0.443574074
-38.90317 | 0.4415667908
-40.00182 | 0.4395427955
-41.09369 | 0.4375021732
-42.17159 | 0.4354450102
-43.24959 | 0.4333714726
-44.32991 | 0.4312818521
-45.41183 | 0.4291762944
-46.47157 | 0.4270548101
-47.50826 | 0.4249174564
-48.54664 | 0.4227642973
-49.58739 | 0.4205953068
-50.61878 | 0.4184103605
-51.63753 | 0.4162093854
-52.6492 | 0.4139922575
-53.65638 | 0.4117590871
-54.65975 | 0.4095100509
-55.65362 | 0.4072451317
-56.63932 | 0.4049644677
-57.62849 | 0.4026682358
-58.60274 | 0.4003567042
-59.57174 | 0.3980300515
-60.53316 | 0.3956884322
-61.48342 | 0.3933321357
-62.41048 | 0.3909613132
-63.33544 | 0.3885759242
-64.2611 | 0.3861759181
-65.17842 | 0.3837612692
-66.08965 | 0.3813319304
-66.99355 | 0.3788879048
-67.89037 | 0.3764292704
-68.77577 | 0.3739561598
-69.65217 | 0.3714686927
-70.51624 | 0.3689669285
-71.37726666 | 0.3664509523
-72.22705 | 0.3639209344
-73.07193 | 0.3613770903
-73.90398 | 0.3588196318
-74.73499 | 0.3562488751
-75.5564 | 0.3536651235
-76.37459 | 0.3510685423
-77.1997 | 0.348459397
-78.01704 | 0.3458380119
-78.83465 | 0.3432045523
-79.63931 | 0.3405590033
-80.43054 | 0.3379012434
-81.2085 | 0.3352311139
-81.97832 | 0.3325485785
-82.75179 | 0.3298536105
-83.50856 | 0.3271461303
-84.25225 | 0.3244261799
-84.99521 | 0.3216937759
-85.72457 | 0.3189489468
-86.44171 | 0.3161917642
-87.157 | 0.3134223078
-87.86835 | 0.3106406969
-88.58764 | 0.3078470247
-89.32201 | 0.3050414946
-90.06059 | 0.3022242806
-90.78867 | 0.2993955131
-91.5087 | 0.2965553341
-92.21383 | 0.2937038044
-92.90551 | 0.2908410576
-93.5714 | 0.287967348
-94.21699 | 0.2850828289
-94.85955 | 0.2821877445
-95.48603 | 0.2792821836
-96.11046 | 0.2763661241
-96.73891 | 0.2734396707
-97.37063 | 0.2705029264
-98.00036 | 0.2675561556
-98.62597 | 0.2645995268
-99.25343 | 0.2616331323
-99.88254 | 0.2586571677
-100.5023 | 0.2556719199
-101.1247 | 0.2526776754
-101.7543 | 0.2496746272
-102.3785 | 0.246662928
-102.9825 | 0.2436426345
-103.5683 | 0.2406138939
-104.1303 | 0.2375767467
-104.6842 | 0.2345310081
-105.2423 | 0.2314766063
-105.8025 | 0.2284135186
-106.3626 | 0.225341831
-106.9189 | 0.22226159
-107.4802 | 0.2191727103
-108.0394 | 0.2160751398
-108.5881 | 0.2129689607
-109.1247 | 0.2098543834
-109.6574 | 0.2067315863
-110.1934 | 0.2036007009
-110.7313 | 0.2004618775
-111.2717 | 0.1973152312
-111.8098 | 0.1941609007
-112.3368 | 0.1909990161
-112.8653 | 0.1878297415
-113.402 | 0.184653287
-113.9355 | 0.1814697928
-114.4567 | 0.1782794644
-114.9617 | 0.1750825223
-115.4606 | 0.1718790474
-115.9553 | 0.1686691636
-116.4294 | 0.1654529699
-116.896 | 0.1622305452
-117.3697 | 0.159002064
-117.848 | 0.1557676316
-118.3206 | 0.1525274103
-118.7989 | 0.1492814727
-119.2787 | 0.146029801
-119.7642 | 0.1427724407
-120.2502 | 0.1395094911
-120.7355 | 0.1362410885
-121.2307 | 0.1329674008
-121.7353 | 0.1296885665
-122.2278 | 0.1264047387
-122.7218 | 0.1231161366
-123.2083 | 0.1198228984
-123.6770849 | 0.1165251751
-124.1317 | 0.1132230569
-124.5761 | 0.1099165676
-125.0214 | 0.1066058191
-125.4659 | 0.1032909673
-125.9187 | 0.099972171
-126.3646 | 0.0966496208
-126.8099 | 0.0933233988
-127.2653 | 0.0899936602
-127.7232 | 0.0866606062
-128.1763 | 0.0833243276
-128.6302 | 0.0799849863
-129.0824 | 0.0766428041
-129.5299 | 0.0732979889
-129.9906 | 0.0699506586
-130.4626 | 0.066600882
-130.9288 | 0.0632487859
-131.389 | 0.0598945218
-131.8445 | 0.0565381797
-132.2977 | 0.0531798218
-132.7517 | 0.0498194859
-133.2094 | 0.046457223
-133.6526 | 0.0430932345
-134.0912 | 0.0397277118
-134.5348 | 0.0363607341
-134.9625 | 0.0329924339
-135.3935 | 0.029623016
-135.8356 | 0.0262525689
-136.2751 | 0.022881161
-136.7138 | 0.0195089388
-137.1554 | 0.0161360154
-137.5991 | 0.0127624599
-138.0397 | 0.0093884394
-138.4954 | 0.0060141527
-138.9575 | 0.002639677
-139.4278 | -0.0007349682
-139.8913 | -0.0041096548
-140.3512 | -0.00748408
-140.8064 | -0.0108580635
-141.2643 | -0.0142316085
-141.7246 | -0.017604743
-142.1795 | -0.0209772702
-142.6246 | -0.0243489791
-143.0635 | -0.0277196569
-143.5071 | -0.0310891438
-143.9554 | -0.0344573995
-144.4056 | -0.0378242657
-144.8558 | -0.0411895392
-145.2953 | -0.0445530605
-145.7323 | -0.0479146157
-146.1738 | -0.051274055
-146.6169 | -0.0546313472
-147.0613 | -0.0579863161
-147.5171 | -0.0613388193
-147.9686 | -0.0646887861
-148.4076 | -0.0680360328
-148.8499 | -0.0713804211
-149.3033 | -0.0747218984
-149.7614 | -0.0780604166
-150.2163 | -0.0813958934
-150.6595 | -0.0847281411
-151.1047 | -0.0880570642
-151.5569 | -0.0913826093
-151.9991 | -0.0947045931
-152.43 | -0.0980229076
-152.862 | -0.1013375153
-153.2936 | -0.1046483508
-153.7398 | -0.1079553471
-154.1897 | -0.1112583752
-154.6402 | -0.1145573062
-155.0908 | -0.1178519679
-155.532 | -0.1211421711
-155.9589 | -0.1244278157
-156.3924 | -0.1277088323
-156.8348 | -0.1309851071
-157.2765 | -0.1342565699
-157.7004 | -0.137523085
-158.1182 | -0.140784409
-158.5509 | -0.1440403091
-158.9832 | -0.1472905983
-159.3993 | -0.1505351809
-159.8213 | -0.1537739935
-160.248 | -0.1570070206
-160.671 | -0.1602341426
-161.0845 | -0.1634551309
-161.4903 | -0.1666698383
-161.8994 | -0.1698782311
-162.2981 | -0.1730801412
-162.6883 | -0.1762753253
-163.0897 | -0.1794636047
-163.4895 | -0.1826449523
-163.8815 | -0.1858192956
-164.2669 | -0.1889864551
-164.666 | -0.1921462483
-165.0529 | -0.195298405
-165.4324 | -0.1984427852
-165.8088 | -0.2015793365
-166.1762 | -0.2047079974
-166.5472 | -0.2078285979
-166.9177 | -0.2109409559
-167.2819 | -0.2140449615
-167.6423 | -0.2171404498
-168.0005 | -0.2202272766
-168.351 | -0.2233054567
-168.6954 | -0.2263750474
-169.044 | -0.2294361137
-169.3931 | -0.232488676
-169.7281 | -0.2355327733
-170.0613 | -0.2385684504
-170.403 | -0.2415957469
-170.7413184 | -0.2446147313
-171.0675 | -0.2476254613
-171.3903 | -0.250627828
-171.6967 | -0.2536217156
-171.9953 | -0.2566069707
-172.2958 | -0.2595832906
-172.6003 | -0.2625504049
-172.9066 | -0.2655081072
-173.1966 | -0.2684562074
-173.4723 | -0.2713944315
-173.7429 | -0.2743225231
-174.0143 | -0.2772402525
-174.2886 | -0.2801475222
-174.5515 | -0.2830443067
-174.7959 | -0.2859305572
-175.0437 | -0.2888062233
-175.2945 | -0.2916712166
-175.5401 | -0.2945252404
-175.7721 | -0.2973680698
-175.9931 | -0.3001996343
-176.207 | -0.3030199036
-176.4126 | -0.3058288576
-176.6133 | -0.3086262235
-176.8223 | -0.3114116849
-177.0261 | -0.3141850393
-177.2041 | -0.3169461637
-177.3688 | -0.3196950083
-177.5359 | -0.3224314952
-177.7022 | -0.3251555049
-177.8573 | -0.3278669247
-178.0093 | -0.3305656637
-178.1449 | -0.3332517185
-178.2684 | -0.335925125
-178.3926 | -0.3385859346
-178.5154 | -0.341234261
-178.629 | -0.3438702972
-178.7226 | -0.3464941107
-178.8111 | -0.3491055977
-178.9064 | -0.3517046196
-178.9921 | -0.3542910275
-179.0614 | -0.3568645455
-179.1255 | -0.3594248506
-179.1792 | -0.3619715458
-179.2221 | -0.364504398
-179.2564 | -0.3670233155
-179.2903 | -0.3695281002
-179.3169 | -0.3720185788
-179.3342 | -0.374494677
-179.3406 | -0.3769563405
-179.3413 | -0.3794034647
-179.3388 | -0.3818359333
-179.3158 | -0.3842536918
-179.274 | -0.3866568428
-179.2327 | -0.3890454853
-179.2029 | -0.3914196722
-179.1717 | -0.3937794395
-179.1184 | -0.3961248011
-179.0426 | -0.3984556655
-178.9651 | -0.4007719246
-178.8811 | -0.4030733738
-178.7998 | -0.405359675
-178.7064 | -0.4076305576
-178.5941 | -0.4098859359
-178.4759 | -0.4121258152
-178.3457 | -0.4143501161
-178.2002 | -0.4165586323
-178.0577 | -0.418751312
-177.9064 | -0.4209282458
-177.746 | -0.4230895142
-177.5812 | -0.4252351569
-177.387 | -0.4273651195
-177.1777 | -0.4294793613
-176.9726 | -0.4315777957
-176.7654 | -0.4336602898
-176.5432 | -0.4357266373
-176.3113 | -0.4377765784
-176.0758 | -0.4398099834
-175.8296 | -0.441826739
-175.5617 | -0.4438267203
-175.2778 | -0.4458098214
-174.9957 | -0.4477759521
-174.7069 | -0.4497251124
-174.4079 | -0.4516572383
-174.1024 | -0.4535723238
-173.7905 | -0.4554704736
-173.4557 | -0.4573516488
-173.1174 | -0.459215806
-172.7678 | -0.4610628893
-172.4022 | -0.462892841
-172.0343 | -0.4647055821
-171.6576 | -0.4665010101
-171.2687 | -0.468279132
-170.875 | -0.470039929
-170.4788 | -0.4717832559
-170.0633 | -0.4735088522
-169.6297 | -0.4752165253
-169.187 | -0.4769063381
-168.7416 | -0.4785783836
-168.2925 | -0.4802324986
-167.8231 | -0.4818685197
-167.3441 | -0.4834863997
-166.8633 | -0.4850861268
-166.3604 | -0.4866676942
-165.84 | -0.4882310787
-165.3174 | -0.4897761975
-164.7902 | -0.4913030712
-164.2629 | -0.4928116201
-163.722 | -0.4943016417
-163.1592 | -0.4957731148
-162.5745 | -0.4972260692
-161.9819 | -0.4986604902
-161.3886 | -0.5000762523
-160.7821 | -0.5014731996
-160.16 | -0.502851319
-159.5317 | -0.5042106432
-158.893 | -0.5055510917
-158.2378 | -0.5068724455
-157.5704 | -0.5081746107
-156.8995 | -0.5094576814
-156.2165 | -0.5107215277
-155.5202 | -0.5119659038
-154.8194 | -0.5131907116
-154.1011 | -0.5143959993
-153.3674 | -0.5155818665
-152.6243 | -0.5167482888
-151.8745 | -0.5178951559
-151.1263 | -0.5190225491
-150.3669 | -0.5201304963
-149.5919 | -0.5212188254
-148.8005 | -0.5222875002
-147.9959 | -0.5233365894
-147.19 | -0.52436612
-146.3788 | -0.5253759659
-145.5674 | -0.5263659153
-144.7386 | -0.527336002
-143.8849 | -0.5282862741
-143.0203 | -0.5292166194
-142.1563 | -0.5301270209
-141.2804 | -0.531017627
-140.3881 | -0.531888499
-139.492 | -0.5327395351
-138.5936 | -0.533570699
-137.6855 | -0.5343819976
-136.7646 | -0.5351733852
-135.8344 | -0.5359446701
-134.8986 | -0.5366958559
-133.9506 | -0.5374270145
-133.0011 | -0.5381380513
-132.0439 | -0.5388288549
-131.0733 | -0.53949925
-130.0808 | -0.5401492018
-129.0798 | -0.5407787778
-128.0758 | -0.5413878285
-127.0571 | -0.5419761387
-126.0322 | -0.5425437459
-124.9999 | -0.5430908067
-123.9556 | -0.5436174229
-122.9005 | -0.5441235944
-121.842 | -0.5446093539
-120.7785 | -0.5450746771
-119.7175 | -0.5455194256
-118.651 | -0.545943605
-117.5749 | -0.5463473929
-116.4879 | -0.5467307952
-115.3846 | -0.5470935767
-114.2635 | -0.5474356828
-113.1308 | -0.5477571531
-112.0034 | -0.5480579503
-110.8654 | -0.5483380543
-109.7145 | -0.5485974843
-108.562 | -0.5488362732
-107.3983 | -0.5490544258
-106.2224 | -0.549251853
-105.0476 | -0.5494285472
-103.8785 | -0.5495846033
-102.6918 | -0.5497198805
-101.4862 | -0.5498342285
-100.2678 | -0.5499277542
-99.04829 | -0.5500005447
-97.83229 | -0.5500525731
-96.6151 | -0.5500837883
-95.40525 | -0.5500942067