## Data
H | B
105.3144 | 0.6500212772 | Bm_min | Bm_max
103.7798 | 0.6500097573 | -0.6500212772 | 0.6500212772
102.2341 | 0.6499737122
100.6792 | 0.6499131885 | Number of Points
99.11192 | 0.6498283123 | 513
97.5439 | 0.6497189876
95.99098 | 0.6495850265
94.44371 | 0.6494265276
92.8783 | 0.649243577
91.29581 | 0.649036124
89.69338 | 0.6488042899
88.09747 | 0.6485481023
86.5017 | 0.6482673685
84.90547 | 0.6479620977
83.31032 | 0.647632507
81.71963 | 0.6472786205
80.1184 | 0.6469003903
78.50165 | 0.6464978591
76.88095 | 0.6460710006
75.26301 | 0.6456198121
73.64008 | 0.645144355
72.02512 | 0.6446446092
70.40828 | 0.6441205158
68.78374 | 0.6435719679
67.15031 | 0.6429988766
65.5229 | 0.6424012469
63.8997 | 0.6417790753
62.26556 | 0.6411323466
60.61846749 | 0.6404609078
58.97147 | 0.6397647463
57.33318 | 0.6390443468
55.69779 | 0.6383001727
54.07038 | 0.637532419
52.44167 | 0.6367411367
50.80444 | 0.6359261372
49.18248 | 0.6350872518
47.55683 | 0.6342245891
45.92916 | 0.6333383114
44.29361 | 0.6324283562
42.6639 | 0.6314944821
41.04688 | 0.630536465
39.4244 | 0.6295540762
37.79317 | 0.6285470182
36.16586 | 0.6275153271
34.53667 | 0.6264594834
32.90394 | 0.625379872
31.26803 | 0.6242767442
29.64381 | 0.6231501731
28.03705 | 0.6220000821
26.43094 | 0.6208264705
24.82372 | 0.6196295271
23.22203 | 0.618409333
21.62826 | 0.6171658359
20.04451 | 0.6158991801
18.47722 | 0.6146095568
16.91094 | 0.6132969976
15.33652 | 0.6119615133
13.75946 | 0.6106031734
12.20169 | 0.6092220284
10.65977 | 0.6078181687
9.124869 | 0.6063917643
7.592291 | 0.6049429855
6.050409 | 0.6034717824
4.514069 | 0.6019780537
2.989076 | 0.6004618741
1.471306 | 0.5989233075
-0.04202187 | 0.5973622217
-1.548286 | 0.5957785665
-3.050448 | 0.5941724224
-4.539202 | 0.5925437596
-6.022234 | 0.5908925035
-7.486216 | 0.5892187614
-8.952819 | 0.5875226341
-10.42685 | 0.5858040194
-11.89733 | 0.5840629087
-13.35585 | 0.5822994847
-14.79954 | 0.580513923
-16.22454 | 0.5787063531
-17.65927 | 0.5768769916
-19.07955 | 0.5750260543
-20.48744 | 0.5731534371
-21.89379 | 0.5712589381
-23.29208 | 0.5693425721
-24.67626 | 0.5674044093
-26.05126 | 0.5654444522
-27.41989 | 0.563462727
-28.78038 | 0.5614593988
-30.13568 | 0.5594345552
-31.49189 | 0.5573882691
-32.82975 | 0.5553209206
-34.14205 | 0.5532328746
-35.44597 | 0.5511242507
-36.75673 | 0.5489952063
-38.0452 | 0.5468459855
-39.30305 | 0.544676639
-40.54936 | 0.5424869628
-41.79335 | 0.5402768847
-43.04372 | 0.5380466103
-44.29297 | 0.5357961198
-45.53502 | 0.5335253019
-46.75863 | 0.5312342911
-47.95916 | 0.5289233794
-49.16058 | 0.5265928483
-50.34754 | 0.5242429211
-51.52744 | 0.5218736574
-52.6941 | 0.519484932
-53.86303 | 0.5170767347
-55.01717 | 0.5146488284
-56.15204 | 0.5122009489
-57.28617 | 0.5097332104
-58.414 | 0.5072457298
-59.52994 | 0.5047384793
-60.63476 | 0.5022115511
-61.71784 | 0.4996652583
-62.81061 | 0.4971000248
-63.88913 | 0.4945163071
-64.95192 | 0.4919144866
-66.00539 | 0.4892949263
-67.04897 | 0.4866579758
-68.08051 | 0.4840036132
-69.10985 | 0.4813314004
-70.1337 | 0.4786409267
-71.13732 | 0.4759320692
-72.12309 | 0.4732048986
-73.0981 | 0.4704593977
-74.06457 | 0.4676955618
-75.03365 | 0.4649135278
-75.99811 | 0.4621135681
-76.94677 | 0.4592959663
-77.89794 | 0.4564608661
-78.83841 | 0.4536084402
-79.76621 | 0.4507389024
-80.67847 | 0.4478524053
-81.57884 | 0.4449489388
-82.4769 | 0.4420285173
-83.36086 | 0.4390913188
-84.22952 | 0.4361376971
-85.08074 | 0.4331681746
-85.92388 | 0.4301830695
-86.76596 | 0.4271826825
-87.59553 | 0.424167428
-88.42988 | 0.4211373992
-89.28126 | 0.418092325
-90.11984 | 0.4150318422
-90.96564 | 0.4119555954
-91.80402 | 0.408863309
-92.62124 | 0.4057549728
-93.41752 | 0.4026306344
-94.18974 | 0.3994903844
-94.94801 | 0.3963345525
-95.69372 | 0.3931634883
-96.43161 | 0.3899775003
-97.17023 | 0.3867769028
-97.90743 | 0.3835617972
-98.64522 | 0.3803321125
-99.3872 | 0.3770878868
-100.1224 | 0.3738292321
-100.8593 | 0.3705563448
-101.5983 | 0.3672694424
-102.3244 | 0.3639687155
-103.0406 | 0.3606542746
-103.7371 | 0.3573261385
-104.414 | 0.3539844112
-105.0701 | 0.3506292841
-105.7188 | 0.3472611057
-106.3778 | 0.3438800863
-107.0414 | 0.3404861705
-107.7107 | 0.3370793053
-108.3751 | 0.3336596943
-109.036 | 0.3302277074
-109.6846 | 0.3267836153
-110.326 | 0.3233276204
-110.9606 | 0.3198597517
-111.5904 | 0.3163800677
-112.2284 | 0.3128889558
-112.8597 | 0.3093868264
-113.4884 | 0.3058738592
-114.1216 | 0.3023501065
-114.7591 | 0.2988155772
-115.3898 | 0.2952702179
-115.9877 | 0.2917140835
-116.5585 | 0.2881472911
-117.1297 | 0.2845697453
-117.6994 | 0.2809815739
-118.2759 | 0.2773829513
-118.8577 | 0.2737738783
-119.4463 | 0.2701544729
-120.0328 | 0.2665248469
-120.6255 | 0.2628850517
-121.225 | 0.259235164
-121.8204 | 0.2555753676
-122.4176 | 0.2519058244
-123.0096 | 0.2482265816
-123.5872 | 0.244537711
-124.1571 | 0.2408393642
-124.7192 | 0.2371315919
-125.2732 | 0.2334143506
-125.8224 | 0.2296876292
-126.3699 | 0.2259515233
-126.9156 | 0.2222063101
-127.4637 | 0.218452459
-128.0231 | 0.2146905744
-128.587 | 0.2109212004
-129.1417 | 0.207144529
-129.7024 | 0.2033605764
-130.2683 | 0.1995694116
-130.8406 | 0.1957711525
-131.4163 | 0.1919660234
-131.9916 | 0.1881540674
-132.5658 | 0.1843352124
-133.1291 | 0.180509627
-133.6912 | 0.1766775002
-134.2445 | 0.172838959
-134.7839 | 0.1689941654
-135.3221 | 0.1651432258
-135.8642 | 0.161286233
-136.4139 | 0.1574233704
-136.9743 | 0.1535548097
-137.5307 | 0.149680644
-138.0888 | 0.1458009162
-138.6527 | 0.1419157618
-139.2238 | 0.1380253704
-139.8029 | 0.134129895
-140.3848 | 0.1302295282
-140.9743 | 0.1263244955
-141.5691 | 0.1224148631
-142.1506 | 0.1185007113
-142.7271 | 0.114582187
-143.2935 | 0.1106593944
-143.8622 | 0.1067325202
-144.4356 | 0.1028018301
-145.0001 | 0.098867519
-145.5728 | 0.0949296309
-146.151 | 0.090988179
-146.7286 | 0.0870433505
-147.3105 | 0.0830952302
-147.9021 | 0.0791438931
-148.4956 | 0.0751896615
-149.0867 | 0.0712327152
-149.6977 | 0.0672731401
-150.3098 | 0.0633110271
-150.9163 | 0.0593466631
-151.5184 | 0.0553803143
-152.108 | 0.0514120208
-152.7028 | 0.0474417867
-153.3047 | 0.0434696283
-153.9053 | 0.0394956528
-154.5036 | 0.0355201587
-155.1143 | 0.0315433866
-155.7351 | 0.0275653666
-156.3519 | 0.0235862
-156.9766 | 0.0196060425
-157.6001 | 0.0156250794
-158.2272 | 0.0116435394
-158.8613 | 0.007661494
-159.4923 | 0.003679106
-160.1109 | -0.0003035473
-160.7285 | -0.004286435
-161.3596 | -0.008269217
-161.9935 | -0.0122517127
-162.6259 | -0.0162336933
-163.2498 | -0.0202150317
-163.8799 | -0.0241956783
-164.5097 | -0.0281753914
-165.1446 | -0.0321540366
-165.7934 | -0.0361314846
-166.4377 | -0.0401075679
-167.0803 | -0.0440820333
-167.7165 | -0.0480546937
-168.3505 | -0.0520253408
-168.9839 | -0.0559937438
-169.6137 | -0.0599598519
-170.2426 | -0.0639235863
-170.8831 | -0.0678848058
-171.5329 | -0.0718433767
-172.1815 | -0.0757991014
-172.827 | -0.0797517875
-173.4687 | -0.0837012892
-174.1069 | -0.0876475276
-174.7493 | -0.0915904494
-175.3871 | -0.0955298893
-176.0183 | -0.099465647
-176.6513 | -0.1033975941
-177.282 | -0.1073256865
-177.9155 | -0.1112498365
-178.5434 | -0.1151699098
-179.1795 | -0.1190857249
-179.8277 | -0.1229971483
-180.4668 | -0.1269040796
-181.1045 | -0.1308064612
-181.7279 | -0.134704222
-182.3438 | -0.1385971854
-182.9671 | -0.1424851288
-183.6011 | -0.1463678486
-184.2204 | -0.150245355
-184.8338 | -0.1541176304
-185.4458 | -0.1579845263
-186.0604 | -0.1618458941
-186.6667 | -0.1657016461
-187.2728 | -0.1695516775
-187.872634 | -0.1733958424
-188.4743 | -0.1772339805
-189.0808 | -0.1810658265
-189.6831 | -0.1848910643
-190.2728 | -0.188709432
-190.8545 | -0.1925207396
-191.4236 | -0.1963248586
-191.9729 | -0.20012164
-192.5173 | -0.203910832
-193.0806 | -0.2076922997
-193.6447 | -0.2114660213
-194.2045 | -0.2152318231
-194.7523 | -0.2189894461
-195.2788 | -0.2227386261
-195.8024 | -0.2264789751
-196.3265 | -0.2302100928
-196.8441 | -0.2339317735
-197.3748 | -0.2376439916
-197.8879 | -0.2413467826
-198.39 | -0.2450401705
-198.8765 | -0.2487240872
-199.3597 | -0.2523984602
-199.8531 | -0.2560633362
-200.3478 | -0.2597187181
-200.8266 | -0.2633644131
-201.2929 | -0.2670002211
-201.7503 | -0.2706260239
-202.209 | -0.2742417383
-202.6613 | -0.2778473821
-203.1005 | -0.2814428142
-203.5331 | -0.2850278197
-203.9542 | -0.2886022651
-204.3724 | -0.2921659619
-204.7917 | -0.2957188781
-205.198 | -0.2992610824
-205.605 | -0.3027925686
-206.007 | -0.306313339
-206.3948 | -0.3098233547
-206.7565 | -0.3133225448
-207.1156 | -0.3168107312
-207.4715 | -0.3202876805
-207.8213 | -0.3237531222
-208.1689 | -0.3272067635
-208.509 | -0.3306483874
-208.8225 | -0.334077792
-209.1312 | -0.3374948127
-209.4343 | -0.3408992422
-209.7285 | -0.3442908314
-210.0203 | -0.3476693773
-210.3079 | -0.3510346598
-210.5644 | -0.3543865483
-210.8162 | -0.3577248126
-211.0595 | -0.3610492468
-211.2888 | -0.3643597534
-211.5193 | -0.3676562375
-211.7474 | -0.3709386509
-211.957 | -0.374206872
-212.1648 | -0.3774606913
-212.3482 | -0.3806999004
-212.523 | -0.3839245287
-212.7018 | -0.3871346362
-212.8662 | -0.3903301004
-213.0072 | -0.3935106813
-213.1438 | -0.3966760432
-213.2687 | -0.3998258302
-213.3815 | -0.402959766
-213.4882 | -0.4060775888
-213.5885 | -0.4091790986
-213.679 | -0.4122641974
-213.7591 | -0.4153330164
-213.8359 | -0.418385944
-213.9091 | -0.4214233503
-213.9637 | -0.4244455099
-213.9977 | -0.4274526058
-214.0324 | -0.4304447101
-214.0659 | -0.433421679
-214.0779 | -0.4363831572
-214.0666 | -0.4393286608
-214.0445 | -0.442257693
-214.03 | -0.4451699677
-214.011 | -0.4480654511
-213.9736 | -0.4509441683
-213.9175 | -0.4538060692
-213.8617 | -0.4566509319
-213.798 | -0.4594785081
-213.7252 | -0.462288709
-213.6411 | -0.4650813807
-213.5422 | -0.4678562338
-213.4384 | -0.4706129758
-213.3168 | -0.473351502
-213.1769 | -0.4760719315
-213.0289 | -0.4787742916
-212.8767 | -0.4814584987
-212.7108 | -0.4841247379
-212.5323 | -0.4867733402
-212.3407 | -0.4894045952
-212.1331 | -0.4920186801
-211.9224 | -0.4946154718
-211.6991 | -0.4971946134
-211.4566 | -0.4997556105
-211.1985 | -0.5022979546
-210.9457 | -0.5048212387
-210.685 | -0.5073251705
-210.4015 | -0.509809657
-210.0938 | -0.5122745216
-209.7731 | -0.5147194734
-209.4505 | -0.5171445296
-209.1193 | -0.5195498461
-208.7745 | -0.5219355162
-208.4141 | -0.5243016042
-208.0482 | -0.5266481267
-207.6664 | -0.5289750847
-207.2753 | -0.5312824376
-206.8684 | -0.5335698287
-206.4444 | -0.5358369808
-206.0122 | -0.5380838819
-205.5715 | -0.5403103353
-205.1105 | -0.5425161836
-204.6311 | -0.5447015016
-204.1423 | -0.5468664966
-203.6597 | -0.5490113152
-203.1608 | -0.5511359265
-202.6414 | -0.5532403426
-202.1052 | -0.5553245833
-201.5505 | -0.557388408
-200.994 | -0.5594314768
-200.4328 | -0.5614535434
-199.8564 | -0.5634544674
-199.2564 | -0.5654340733
-198.6483 | -0.567392159
-198.0287 | -0.5693287959
-197.4041 | -0.5712441507
-196.7524 | -0.57313808
-196.0837 | -0.5750103522
-195.4156 | -0.5768610663
-194.7277 | -0.5786903243
-194.0184 | -0.5804979485
-193.3047 | -0.5822837713
-192.5772 | -0.5840476855
-191.8326 | -0.5857895812
-191.0745 | -0.5875093047
-190.3054 | -0.5892067569
-189.5197 | -0.5908818825
-188.7217 | -0.5925345716
-187.9095 | -0.5941646159
-187.0805 | -0.5957720838
-186.2464 | -0.5973571062
-185.3929 | -0.5989194217
-184.5198 | -0.6004590006
-183.6368 | -0.6019759208
-182.7427 | -0.603470104
-181.8309 | -0.6049414435
-180.9148 | -0.6063899272
-179.9921 | -0.6078156634
-179.0437 | -0.6092184877
-178.0744 | -0.6105982282
-177.1066 | -0.6119550855
-176.1213 | -0.6132890397
-175.1161 | -0.614599844
-174.1035 | -0.6158874724
-173.0885 | -0.6171518813
-172.0649 | -0.6183928941
-171.0214 | -0.6196104178
-169.9617 | -0.6208045181
-168.8969 | -0.6219751761
-167.8171 | -0.6231223618
-166.7259 | -0.6242462017
-165.6176 | -0.6253467428
-164.5109 | -0.6264237408
-163.3915 | -0.6274770718
-162.2653 | -0.628506864
-161.1195 | -0.6295131303
-159.9602 | -0.6304957082
-158.7964 | -0.63145466
-157.6262 | -0.6323899327
-156.4369 | -0.633301359
-155.2255 | -0.634189056
-154.0028 | -0.6350530152
-152.77 | -0.6358931171
-151.5343 | -0.6367093431
-150.2899 | -0.6375017119
-149.0311 | -0.6382700663
-147.759 | -0.6390143005
-146.4775 | -0.6397344763
-145.1887 | -0.6404305098
-143.8761 | -0.6411021346
-142.5543 | -0.6417493223
-141.2306 | -0.6423721408
-139.8927 | -0.6429704576
-138.5383 | -0.6435442832
-137.1855 | -0.6440937322
-135.8268 | -0.6446188459
-134.4629 | -0.6451196159
-133.0795 | -0.6455960988
-131.6775 | -0.6460482965
-130.2817 | -0.6464761305
-128.8811 | -0.6468797076
-127.4675 | -0.6472590672
-126.0352 | -0.6476141065
-124.5909 | -0.6479447867
-123.1409 | -0.6482511265
-121.6866 | -0.6485330547
-120.2378 | -0.648790521
-118.795 | -0.6490236352
-117.3536 | -0.6492323624
-115.8966 | -0.6494165917
-114.4125 | -0.6495763843
-112.9022 | -0.6497117304
-111.3762 | -0.6498225576
-109.8564 | -0.6499089429
-108.3392 | -0.6499708936
-106.8309 | -0.6500083289
-105.3144 | -0.6500212772