## Data
H | B
17151.49 | 1.949065 | Bm_min | Bm_max
17148.33 | 1.949045 | -1.949065 | 1.949065
17141.33 | 1.948955
17129.67 | 1.948792 | Number of Points
17113.7 | 1.948557 | 513
17092.92 | 1.94825
17068.01 | 1.947870519
17038.97 | 1.947418
17005.38 | 1.946893
16967.69 | 1.946294
16924.97 | 1.945621
16878.43 | 1.944873
16827.69 | 1.944051
16772.61 | 1.943155
16713.41 | 1.942183993
16649.76 | 1.941138
16582.04 | 1.940019
16510.18 | 1.938825
16433.91 | 1.937557
16353.42 | 1.936214
16268.76 | 1.934796029
16180.43 | 1.933304
16087.82 | 1.931737
15991.56 | 1.930094
15891.25 | 1.928376
15787.12 | 1.926582
15678.88 | 1.924715
15567.13 | 1.922774
15451.66 | 1.92076
15332.12 | 1.918671
15209.82 | 1.91651
15084.21 | 1.914275
14955.23 | 1.911968
14822.32 | 1.909591
14686.04 | 1.907142
14546.89 | 1.904622
14405.64 | 1.902032
14262.07 | 1.899371
14115.58 | 1.896641
13964.63 | 1.893841
13810.21 | 1.890972
13652.67 | 1.888033
13493.92 | 1.885025
13334.53 | 1.881947
13173.14 | 1.878801
13008.33 | 1.875586
12839.3 | 1.872303
12667.24 | 1.868952
12493.83 | 1.865532
12321.29 | 1.862044
12147.23 | 1.858486
11968.05 | 1.854859
11785.47 | 1.851160735
11600.44 | 1.847393
11415.08 | 1.843554
11233.81 | 1.839646
11053.93 | 1.835669
10866.26 | 1.831621
10671.71 | 1.827503
10472.03 | 1.823314
10271.94 | 1.819053492
10078.73 | 1.814722
9888.702 | 1.810321
9690.767 | 1.805849
9486.607 | 1.801305582
9283.565 | 1.796691
9084.062 | 1.792004
8885.902 | 1.787248
8684.834 | 1.782422
8478.637 | 1.777529
8271.717 | 1.772572
8066.122 | 1.767553048
7860.751 | 1.76247
7656.387 | 1.757322
7452.569 | 1.752108
7247.456 | 1.746829
7041.999 | 1.741485
6836.958 | 1.736076
6631.599 | 1.730603
6427.549 | 1.725066
6223.977 | 1.719465
6020.189 | 1.713802
5816.909 | 1.708077
5615.897 | 1.702291
5414.186 | 1.696442
5213.173 | 1.69053
5012.445 | 1.684551
4813.761 | 1.678503
4616.008 | 1.672386
4419.192 | 1.666202
4223.426 | 1.659950594
4028.727 | 1.653631
3835.26 | 1.647243
3642.902 | 1.640787652
3452.533 | 1.634267
3264.361 | 1.627683
3079.17 | 1.621037
2896.495 | 1.614332
2716.948 | 1.607571
2540.252 | 1.600757
2366.51 | 1.59389
2196.751 | 1.586974
2030.923 | 1.580009
1869.985 | 1.572999
1714.314 | 1.565945
1563.252 | 1.558846
1417.536 | 1.551703
1277.541 | 1.544515
1143.839 | 1.53728
1017.033 | 1.529996
897.0649 | 1.522659
784.5603 | 1.515263
679.9699 | 1.507802
582.6912 | 1.500269
493.0266 | 1.492652936
411.268 | 1.484943656
337.3456 | 1.477132041
271.4533 | 1.469211346
213.277 | 1.461177
162.4465 | 1.453029
118.9759 | 1.444772
82.66702 | 1.436421
51.75894 | 1.427995
26.42175 | 1.419514138
5.434828 | 1.411003
-11.76812 | 1.402482881
-26.14361 | 1.393972
-37.4655 | 1.385485
-47.2666 | 1.377027
-55.34881 | 1.368599863
-62.57056 | 1.3602
-68.7818 | 1.351818
-74.22863 | 1.343443
-79.61944 | 1.33506
-84.26185 | 1.326655
-88.83423 | 1.318212607
-93.41061 | 1.309717
-97.25661 | 1.301154
-101.6389 | 1.292512
-105.749 | 1.283781
-109.7631 | 1.274955
-113.4711 | 1.266028
-117.3231 | 1.256996
-121.063 | 1.247856
-124.4348 | 1.238612
-127.9966 | 1.229267
-131.4124 | 1.219826
-134.8122 | 1.210295349
-138.2439 | 1.200682
-140.9113 | 1.190992
-143.7328 | 1.181234402
-146.7204 | 1.171418
-149.5979 | 1.161552
-152.3133 | 1.151644
-155.1227 | 1.141703
-158.2884 | 1.131735
-160.3595 | 1.121747
-162.9748 | 1.111743
-165.8163 | 1.101728919
-168.3536 | 1.091707
-170.5888 | 1.081681
-173.1181 | 1.07165
-175.9536 | 1.06161571
-178.4649 | 1.051577
-181.2984 | 1.041532
-183.9077 | 1.03148
-186.8452 | 1.021418
-189.8328 | 1.011342
-192.6142 | 1.001249
-195.7799 | 0.9911357363
-199.1016 | 0.9809973776
-202.1392 | 0.9708300349
-205.3369 | 0.9606297494
-208.9928 | 0.9503930383
-212.7667 | 0.9401161933
-216.3806 | 0.9297954966
-220.2506 | 0.9194280092
-223.7204 | 0.9090116812
-228.1767 | 0.8985446049
-232.0948 | 0.8880251684
-236.271 | 0.8774529969
-240.6492 | 0.8668278176
-244.6953 | 0.8561490445
-249.3398 | 0.8454169048
-254.0362 | 0.8346318029
-258.4165 | 0.8237940973
-263.181 | 0.8129050379
-267.8354 | 0.8019661708
-272.5959 | 0.790978989
-277.3323 | 0.7799457675
-282.2689 | 0.7688688608
-287.2215 | 0.7577505117
-292.2301 | 0.7465933287
-297.0746 | 0.7354000719
-301.8211 | 0.7241733407
-306.9457 | 0.7129154576
-311.7422 | 0.701628615
-316.6528 | 0.690315301
-321.6114 | 0.6789781017
-326.742 | 0.6676192753
-331.5726 | 0.6562411238
-336.6392 | 0.644845641
-341.5157 | 0.6334346292
-346.3643 | 0.6220099239
-351.1788 | 0.6105732449
-356.4155 | 0.5991262978
-361.4221 | 0.5876702099
-365.8984 | 0.576206021
-370.931 | 0.5647348655
-375.5314 | 0.553257291
-380.7221 | 0.5417739491
-385.5126 | 0.5302853379
-390.3692 | 0.5187912685
-395.2217 | 0.5072915877
-400.5184 | 0.4957860312
-405.361 | 0.4842740208
-410.3295 | 0.4727549094
-415.3261 | 0.4612279495
-420.2747 | 0.4496922782
-425.4894 | 0.4381468556
-430.476 | 0.4265904921
-435.6267 | 0.4150218892
-440.9855 | 0.4034397928
-446.0822 | 0.3918429009
-451.521 | 0.3802299743
-456.9938 | 0.3685996654
-462.4086 | 0.3569507056
-468.0476 | 0.3452822397
-473.2603 | 0.3335933718
-479.0513 | 0.3218831361
-484.8543 | 0.3101507307
-490.4092 | 0.2983955203
-496.5124 | 0.2866169667
-501.9752 | 0.2748148516
-507.9443 | 0.2629892701
-513.8114 | 0.2511406256
-519.7785 | 0.239269354
-525.5335 | 0.2273756797
-531.7067 | 0.2154601341
-537.5137 | 0.203523646
-543.4828 | 0.1915676839
-549.4479 | 0.1795937632
-555.407 | 0.1676031421
-561.6323 | 0.1555972093
-567.2092 | 0.1435775427
-573.3124 | 0.1315460155
-579.1914 | 0.1195048419
-585.0585 | 0.1074559275
-590.5093 | 0.0954008703
-596.1603 | 0.0833415983
-602.1394 | 0.0712802137
-607.5622 | 0.0592186927
-612.959 | 0.0471586521
-618.64 | 0.0351018124
-623.9267 | 0.0230499881
-629.2955 | 0.01100474
-634.5622 | -0.0010326031
-639.7249 | -0.0130608966
-644.8496 | -0.0250789828
-650.0143 | -0.0370859513
-654.9408 | -0.0490809501
-660.0475 | -0.0610632242
-665.0761 | -0.0730322622
-670.3128 | -0.0849877313
-674.8752 | -0.0969294118
-680.0179 | -0.1088569815
-684.9585 | -0.1207703473
-689.9291 | -0.1326698281
-694.8436 | -0.144555817
-699.6681 | -0.1564285886
-704.7848 | -0.1682885522
-709.4252 | -0.1801362547
-714.3358 | -0.1919720966
-719.1983 | -0.203796611
-724.2289 | -0.2156104138
-729.0234 | -0.2274138891
-733.922 | -0.2392076971
-739.0086 | -0.2509926362
-744.0132 | -0.2627691163
-749.2579 | -0.2745375137
-754.3666 | -0.2862984046
-759.4853 | -0.2980522415
-764.4879 | -0.3097994068
-769.6806 | -0.3215403608
-774.9693 | -0.3332753747
-780.104 | -0.3450045179
-785.3227 | -0.3567278399
-790.6015 | -0.3684454974
-795.532 | -0.380157531
-800.8868 | -0.3918635868
-806.2836 | -0.4035633739
-811.4023 | -0.4152566062
-816.4989 | -0.4269428608
-821.7357 | -0.4386216228
-826.8763 | -0.450292144
-831.919 | -0.4619537216
-837.0456 | -0.473605664
-842.0262 | -0.4852468935
-847.0528 | -0.4968763283
-851.9654 | -0.50849309
-856.8779 | -0.5200960135
-861.7385 | -0.5316837743
-866.3389 | -0.5432551795
-870.9753 | -0.5548090401
-875.5697 | -0.5663440275
-880.3362 | -0.5778589415
-884.8345 | -0.5893524326
-889.2828 | -0.600822893
-893.3929 | -0.6122690149
-897.8493 | -0.6236896914
-901.9954 | -0.6350835405
-905.6853 | -0.6464492637
-909.8015 | -0.6577856552
-913.4694 | -0.6690914704
-917.4094 | -0.6803656113
-920.9693 | -0.6916070925
-924.4871 | -0.7028149959
-927.7668 | -0.7139885738
-931.0946 | -0.7251269549
-934.8025 | -0.7362293847
-937.634 | -0.7472955931
-941.2759 | -0.7583252985
-944.4715 | -0.7693181874
-947.4571 | -0.7802738934
-950.3486 | -0.7911927516
-953.4382 | -0.8020753409
-956.4338 | -0.8129217768
-959.7675 | -0.8237320732
-962.8831 | -0.8345064406
-965.3584 | -0.8452455811
-968.5321 | -0.8559502102
-971.5176 | -0.8666206677
-974.4791 | -0.8772570984
-977.3586 | -0.8878600281
-980.3922 | -0.8984302723
-983.3358 | -0.9089682324
-986.5814 | -0.9194739111
-989.4089 | -0.929947447
-992.6286 | -0.9403892576
-995.5321 | -0.9507998029
-998.7878 | -0.9611791634
-1001.603 | -0.9715272188
-1004.615 | -0.9818439216
-1007.588 | -0.9921293823
-1010.854 | -1.002384
-1013.487 | -1.012607
-1016.641 | -1.022797
-1019.443 | -1.032954584
-1022.468 | -1.043079
-1025.362 | -1.05317
-1028.147 | -1.063226
-1030.971 | -1.073245707
-1033.606 | -1.083229
-1036.151 | -1.093175409
-1038.611 | -1.103083
-1041.286 | -1.112952
-1043.581 | -1.12278
-1046.317 | -1.132567
-1048.81 | -1.142313
-1051.295 | -1.152017
-1053.77 | -1.161679
-1056.018 | -1.171299
-1058.639 | -1.180877
-1061.1 | -1.190412
-1063.714 | -1.199904
-1066.427 | -1.209351
-1069.258 | -1.218755
-1071.66 | -1.228114
-1075.069 | -1.237427
-1078.399 | -1.246694
-1081.833 | -1.255914
-1085.673 | -1.265087
-1089.475 | -1.274211
-1094.149 | -1.283286
-1099.274 | -1.292312
-1104.899 | -1.301288
-1111.134 | -1.310214251
-1117.91 | -1.319087
-1125.222 | -1.327906
-1133.954 | -1.336668
-1143.229 | -1.345373
-1153.917 | -1.354017
-1165.262 | -1.362601
-1178.333 | -1.371123
-1192.835 | -1.379583
-1208.735 | -1.387983
-1226.891 | -1.396323
-1246.303 | -1.404605172
-1267.816 | -1.412832
-1291.968 | -1.421004
-1318.522 | -1.429125
-1347.685 | -1.437194
-1379.69 | -1.445213
-1414.808 | -1.453184099
-1453.312 | -1.461108
-1495.264 | -1.468986
-1541.384 | -1.476818
-1592.017 | -1.484603
-1646.657 | -1.492339
-1706.246 | -1.500025
-1771.206 | -1.507658
-1841.39 | -1.515235
-1917.542 | -1.522752
-1999.595 | -1.530203
-2087.927 | -1.537584348
-2183.27 | -1.544894
-2285.247 | -1.552128
-2393.706 | -1.559286
-2509.318 | -1.566367
-2631.66 | -1.573372
-2760.032 | -1.580305
-2895.243 | -1.58717
-3037.293 | -1.593974
-3184.819 | -1.600722
-3338.622 | -1.607424
-3497.844 | -1.614085
-3661.764 | -1.620711
-3830.834 | -1.627305
-4003.548 | -1.63387
-4180.626 | -1.640405
-4361.456 | -1.646907
-4545.338 | -1.653374
-4731.869 | -1.659801
-4920.865 | -1.666183
-5112.603 | -1.672513
-5306.602 | -1.678787629
-5501.567 | -1.685
-5696.733 | -1.691145
-5893.981 | -1.697217
-6092.349 | -1.703211
-6290.89 | -1.709124
-6489.083 | -1.714954
-6687.744 | -1.720702
-6887.024 | -1.726367
-7085.592 | -1.731943883
-7283.837 | -1.737432
-7480.599 | -1.742829615
-7675.857 | -1.748138
-7871.018 | -1.753356
-8066.808 | -1.758489
-8262.808 | -1.763538
-8459.443 | -1.768509
-8655.034 | -1.773405
-8845.98 | -1.778227
-9034.382 | -1.782976
-9224.443 | -1.787653
-9415.93 | -1.79226
-9606.087 | -1.796801
-9796.192 | -1.801279
-9984.526 | -1.805697
-10171.87 | -1.810056
-10357.6 | -1.81436
-10539.79 | -1.818607
-10723.25 | -1.822799
-10910.55 | -1.826938
-11097.56 | -1.831022
-11281.04 | -1.835052
-11460.93 | -1.839029
-11640.1 | -1.842951
-11822.75 | -1.846818
-12004.52 | -1.850629
-12179.85 | -1.85438
-12353.24 | -1.85807
-12527.88 | -1.861698
-12703.07 | -1.865261
-12876.7 | -1.868759
-13045.27 | -1.872189
-13208.54 | -1.875551
-13369.79 | -1.878842
-13532.88 | -1.882061
-13695.58 | -1.885206
-13854.2 | -1.888276
-14006.37 | -1.891269
-14153.71 | -1.894185
-14299.02 | -1.897022
-14443.95 | -1.899780533
-14587.35 | -1.90246
-14726.9 | -1.90506
-14860.72 | -1.90758
-14989.15 | -1.910022
-15113.81 | -1.912385
-15236.49 | -1.914668
-15357.21 | -1.916874
-15474.69 | -1.919000629
-15587.44 | -1.92105
-15695.49 | -1.923021
-15798.86 | -1.924917
-15898.67 | -1.926737
-15995.39 | -1.928482
-16088.86 | -1.930152
-16179.22 | -1.931749
-16265.13 | -1.933273
-16347.69 | -1.934724
-16425.46 | -1.936104
-16499.25 | -1.937414
-16568.96 | -1.938653
-16634.99 | -1.939822
-16697.02 | -1.940922
-16755.19 | -1.941952
-16809.77 | -1.942912112
-16860.47 | -1.943803
-16907.35 | -1.944625
-16950.23 | -1.945377
-16989.25 | -1.946059
-17023.83 | -1.946672
-17054.43 | -1.947216
-17080.72 | -1.94769
-17103.47 | -1.948094
-17121.46 | -1.948429
-17135.75 | -1.948694133
-17145.04 | -1.948888
-17150.12 | -1.949012107
-17151.49 | -1.949065