## Data
H | B
24.67451 | 0.049991 | Bm_max
24.65077 | 0.04998962 | 0.049991
24.61532 | 0.04998618 | Bm_min
24.59134 | 0.04998153 | -0.049991
24.56738 | 0.04997546
24.5344 | 0.04996756 | Data Count
24.50041 | 0.04995798 | 513
24.4498 | 0.049946
24.40773 | 0.04993168
24.36273 | 0.049916
24.3275 | 0.0498984
24.3119 | 0.04987853
24.27789 | 0.04985665
24.20715 | 0.049833
24.1763 | 0.04980749
24.11598 | 0.04978005
24.09811 | 0.04975077
24.03825 | 0.04971954
23.99485 | 0.04968658
23.92874 | 0.04965147
23.87774 | 0.04961437
23.8248 | 0.04957518
23.77476 | 0.04953407
23.7149 | 0.04949143
23.68025 | 0.04944688
23.6086 | 0.04940054
23.56508 | 0.04935271
23.52004 | 0.04930326
23.45498 | 0.04925178
23.39356 | 0.04919786
23.3214 | 0.04914186
23.24124 | 0.04908422
23.18575 | 0.04902467
23.12428 | 0.04896317
23.06896 | 0.04890012
22.98981 | 0.04883566
22.92152 | 0.04876906
22.85808 | 0.04870084
22.78055 | 0.0486311
22.70628 | 0.04855881
22.6477 | 0.04848478
22.5911 | 0.04840981
22.48368 | 0.04833317
22.41867 | 0.04825445
22.33065 | 0.04817342
22.26125 | 0.04809069
22.17933 | 0.04800682
22.09785 | 0.04792086
22.04604 | 0.04783297
21.94411 | 0.04774376
21.86177 | 0.04765255
21.76261 | 0.04755922
21.70903 | 0.04746414
21.61386 | 0.04736712
21.49626 | 0.04726831
21.40591 | 0.04716723
21.33401 | 0.04706413
21.25251 | 0.04695947
21.14788 | 0.0468532
21.05357 | 0.04674538
20.96164 | 0.04663563
20.87107 | 0.04652392
20.75736 | 0.04641025
20.67127 | 0.04629456
20.55774 | 0.04617683
20.44998 | 0.04605696
20.36773 | 0.04593584
20.28108 | 0.04581372
20.161 | 0.04568992
20.05743 | 0.04556427
19.96278 | 0.04543665
19.8251 | 0.04530726
19.74923 | 0.04517623
19.6191 | 0.04504381
19.52266 | 0.04490966
19.41146 | 0.04477358
19.31198 | 0.04463564
19.18374 | 0.04449626
19.06788 | 0.04435619
18.96568 | 0.04421444
18.85207 | 0.04407063
18.74379 | 0.04392541
18.64421 | 0.04377836
18.52254 | 0.04362916
18.40386 | 0.04347848
18.29181 | 0.04332634
18.15974 | 0.04317204
18.06122 | 0.043016
17.92098 | 0.04285882
17.81116 | 0.04269997
17.69159 | 0.04253942
17.55322 | 0.04237738
17.4215 | 0.04221354
17.30709 | 0.04204859
17.18794 | 0.04188207
17.05671 | 0.04171419
16.92928 | 0.0415444
16.8053 | 0.04137235
16.68971 | 0.04119909
16.55814 | 0.04102441
16.43617 | 0.04084828
16.29103 | 0.04067009
16.18162 | 0.04049021
16.04669 | 0.04030931
15.89574 | 0.04012692
15.77856 | 0.03994268
15.66473 | 0.03975699
15.52744 | 0.03956955
15.39228 | 0.03938054
15.25092 | 0.03919082
15.12155 | 0.03900013
14.96502 | 0.03880749
14.84011 | 0.03861328
14.70064 | 0.03841792
14.56673 | 0.0382211
14.42522 | 0.03802289
14.29953 | 0.03782304
14.14164 | 0.03762167
14.01097 | 0.03741932
13.88217 | 0.03721546
13.73656 | 0.0370099
13.60106 | 0.03680312
13.44811 | 0.0365951
13.31197 | 0.03638591
13.16038 | 0.03617532
13.03842 | 0.03596315
12.86682 | 0.03574947
12.7414 | 0.03553452
12.59085 | 0.03531821
12.42908 | 0.03510024
12.29837 | 0.0348813
12.17074 | 0.03466142
12.01866 | 0.03444039
11.86403 | 0.03421819
11.71024 | 0.03399446
11.5728 | 0.03376955
11.42752 | 0.03354316
11.27866 | 0.03331529
11.14046 | 0.03308653
10.98956 | 0.03285598
10.84173 | 0.03262401
10.67702 | 0.03239101
10.52269 | 0.0321569
10.41188 | 0.03192172
10.22634 | 0.03168495
10.07767 | 0.03144695
9.950996 | 0.03120783
9.790902 | 0.03096812
9.629827 | 0.03072755
9.468556 | 0.03048529
9.323566 | 0.03024159
9.187355 | 0.02999662
9.023362 | 0.02975053
8.866161 | 0.0295036
8.720583 | 0.02925559
8.567968 | 0.02900641
8.420011 | 0.02875643
8.265704 | 0.02850585
8.099749 | 0.02825384
7.952234 | 0.02800049
7.798687 | 0.02774604
7.620546 | 0.02749034
7.490857 | 0.02723387
7.334343 | 0.02697678
7.185087 | 0.02671832
7.029382 | 0.0264583
6.855703 | 0.02619743
6.709782 | 0.02593561
6.551576 | 0.02567308
6.398642 | 0.0254095
6.259292 | 0.02514495
6.081665 | 0.02487948
5.937485 | 0.0246127
5.762262 | 0.02434495
5.601702 | 0.02407606
5.47422 | 0.02380609
5.296863 | 0.02353516
5.140987 | 0.02326324
4.974002 | 0.02299047
4.816188 | 0.02271621
4.675098 | 0.02244115
4.512699 | 0.02216633
4.354664 | 0.02189141
4.209944 | 0.02161536
4.035726 | 0.02133774
3.8939 | 0.02105935
3.732997 | 0.02078043
3.576997 | 0.02050067
3.420974 | 0.02022051
3.272208 | 0.0199399
3.104463 | 0.01965806
2.935199 | 0.01937533
2.787904 | 0.01909194
2.626339 | 0.01880772
2.472154 | 0.0185228
2.312795 | 0.01823766
2.162681 | 0.01795213
2.007516 | 0.01766591
1.843596 | 0.01737902
1.697724 | 0.01709109
1.534638 | 0.01680274
1.389698 | 0.0165139
1.21906 | 0.01622405
1.060878 | 0.01593339
0.928909 | 0.01564199
0.7608457 | 0.01534999
0.6203189 | 0.01505802
0.4419325 | 0.01476574
0.2875025 | 0.01447249
0.1273103 | 0.0141784
-0.03464743 | 0.01388352
-0.185669 | 0.01358812
-0.3313206 | 0.01329244
-0.4796204 | 0.01299605
-0.6421421 | 0.0126993
-0.7900741 | 0.01240215
-0.968951 | 0.01210445
-1.093417 | 0.01180633
-1.25768 | 0.01150739
-1.411913 | 0.01120832
-1.577328 | 0.0109086
-1.712387 | 0.01060804
-1.916741 | 0.01030725
-2.033581 | 0.0100062
-2.179625 | 0.009705247
-2.330131 | 0.009404163
-2.478652 | 0.009102731
-2.636 | 0.00880082
-2.801023 | 0.008498853
-2.938215 | 0.008196658
-3.099952 | 0.007894075
-3.226232 | 0.007591675
-3.388263 | 0.007288593
-3.55233 | 0.006984801
-3.677605 | 0.006681052
-3.844957 | 0.006377584
-3.973003 | 0.006073839
-4.134666 | 0.005769513
-4.275218 | 0.005465113
-4.440854 | 0.005160518
-4.598128 | 0.004855935
-4.736399 | 0.004551331
-4.880211 | 0.004246584
-5.024514 | 0.003941651
-5.180023 | 0.003636594
-5.309565 | 0.003331185
-5.483023 | 0.003025436
-5.625903 | 0.002719625
-5.760447 | 0.002413504
-5.901563 | 0.002107147
-6.051824 | 0.00180106
-6.187667 | 0.001495261
-6.334888 | 0.001188714
-6.495154 | 0.0008814906
-6.614226 | 0.0005750299
-6.767405 | 0.0002686965
-6.920781 | -3.799909e-05
-7.049023 | -0.0003445224
-7.20436 | -0.0006511084
-7.343342 | -0.0009577809
-7.485855 | -0.001264663
-7.635405 | -0.001571506
-7.756585 | -0.00187859
-7.907239 | -0.002185222
-8.059291 | -0.002491082
-8.185718 | -0.002797224
-8.322689 | -0.003103438
-8.469616 | -0.003409286
-8.606097 | -0.003714885
-8.750008 | -0.004020398
-8.87337 | -0.00432561
-9.027579 | -0.00463097
-9.154007 | -0.004936242
-9.275457 | -0.005240898
-9.41439 | -0.005545751
-9.53915 | -0.005850576
-9.690441 | -0.006154975
-9.826726 | -0.006459464
-9.952124 | -0.006763926209
-10.09496 | -0.007067733
-10.22447 | -0.007371433
-10.3545 | -0.007675219
-10.50361 | -0.007978875
-10.6295 | -0.008281686
-10.75353 | -0.008583857
-10.8916 | -0.008886018
-11.02195 | -0.009187596
-11.13487 | -0.009488657
-11.26397 | -0.009788933
-11.4094 | -0.01008901
-11.53279 | -0.01038913
-11.65608 | -0.01068892
-11.79018 | -0.01098782
-11.91006 | -0.01128635
-12.05971 | -0.01158516
-12.18628 | -0.01188343
-12.30678 | -0.0121812
-12.42582 | -0.0124785
-12.54693 | -0.01277503
-12.6789 | -0.01307098
-12.79189 | -0.01336674
-12.90375 | -0.01366242
-13.04406 | -0.01395772
-13.17872 | -0.01425235
-13.29265 | -0.01454621
-13.41959 | -0.01483984
-13.52196 | -0.01513314
-13.63042 | -0.01542562
-13.75618 | -0.01571697
-13.8806 | -0.01600746
-13.99226 | -0.01629742
-14.12889 | -0.01658656
-14.23458 | -0.01687529
-14.34325 | -0.01716336
-14.47081 | -0.01745098
-14.59508 | -0.01773831
-14.7089 | -0.01802465
-14.81039 | -0.01831063
-14.93824 | -0.01859596
-15.03061 | -0.01888003
-15.14124 | -0.01916306
-15.27441 | -0.01944526
-15.37877 | -0.01972765
-15.48814 | -0.02000949
-15.60838 | -0.02029012
-15.72115 | -0.02057004
-15.81431 | -0.02084967
-15.93816 | -0.0211285
-16.02535 | -0.02140597
-16.15688 | -0.02168285
-16.26367 | -0.02195888
-16.36592 | -0.02223395
-16.45841 | -0.02250822
-16.58194 | -0.02278136
-16.6709 | -0.02305393
-16.78632 | -0.02332546
-16.88661 | -0.02359623
-16.98673 | -0.0238668
-17.08971 | -0.02413629
-17.1875 | -0.02440487
-17.3079 | -0.02467234
-17.40301 | -0.02493833
-17.49423 | -0.02520371
-17.59003 | -0.02546839
-17.69427 | -0.0257319
-17.79426 | -0.0259942
-17.91745 | -0.02625545
-17.99651 | -0.02651609
-18.07696 | -0.02677558
-18.1824 | -0.02703363
-18.29222 | -0.02729085
-18.38734 | -0.02754709
-18.47206 | -0.02780214
-18.58792 | -0.02805604
-18.67366 | -0.02830913
-18.77758 | -0.02856123
-18.86514 | -0.02881179
-18.94881 | -0.02906158
-19.04728 | -0.02931018
-19.14433 | -0.02955752
-19.2278 | -0.02980449
-19.32642 | -0.03004992
-19.41784 | -0.03029413
-19.49946 | -0.03053767
-19.59656 | -0.03078012
-19.6587 | -0.03102159
-19.76205 | -0.03126161
-19.8302 | -0.03150017
-19.91173 | -0.03173778
-20.0322 | -0.03197481
-20.08825 | -0.03221065
-20.17598 | -0.03244448
-20.25288 | -0.03267692
-20.32365 | -0.03290864
-20.44049 | -0.03313928
-20.50279 | -0.0333681
-20.57611 | -0.0335954
-20.66245 | -0.03382169
-20.73799 | -0.03404643
-20.79809 | -0.0342696
-20.90461 | -0.03449149
-20.9946 | -0.03471228
-21.04592 | -0.03493212
-21.10197 | -0.03515021
-21.1976 | -0.03536678
-21.25724 | -0.03558269
-21.33369 | -0.03579747
-21.42667 | -0.03601088
-21.49131 | -0.03622281
-21.56514 | -0.03643352
-21.6365 | -0.03664289
-21.71131 | -0.03685054
-21.75954 | -0.03705693
-21.83538 | -0.03726247
-21.90362 | -0.03746664
-21.98125 | -0.03766955
-22.05028 | -0.03787116
-22.11435 | -0.03807115
-22.17504 | -0.03826982
-22.24627 | -0.03846709
-22.30789 | -0.03866289
-22.36586 | -0.03885753
-22.43971 | -0.03905094
-22.50969 | -0.03924289
-22.56031 | -0.03943319
-22.61396 | -0.03962168
-22.67585 | -0.03980897
-22.73011 | -0.03999484
-22.81333 | -0.0401791
-22.8533 | -0.04036179
-22.92306 | -0.0405429
-22.96722 | -0.04072232
-23.04044 | -0.04090043
-23.09115 | -0.04107724
-23.15017 | -0.04125226
-23.18462 | -0.04142585
-23.23695 | -0.04159785
-23.2918 | -0.04176796
-23.34033 | -0.04193625
-23.38512 | -0.04210303
-23.45059 | -0.04226849
-23.50447 | -0.04243204
-23.55233 | -0.04259384
-23.58796 | -0.0427539
-23.62361 | -0.04291239
-23.68423 | -0.04306954
-23.74619 | -0.04322514
-23.77765 | -0.04337943
-23.80766 | -0.04353154
-23.87578 | -0.04368182
-23.9052 | -0.04383047
-23.92553 | -0.04397709
-23.98195 | -0.04412273
-24.03592 | -0.04426673
-24.06177 | -0.04440884
-24.10007 | -0.04454969
-24.142 | -0.04468887
-24.1892 | -0.04482628
-24.2135 | -0.04496141
-24.24513 | -0.04509459
-24.27549 | -0.04522629
-24.33051 | -0.04535621
-24.33443 | -0.04548444
-24.3757 | -0.04561079
-24.40988 | -0.04573552
-24.4425 | -0.04585849
-24.48732 | -0.04597962
-24.50292 | -0.04609914
-24.56056 | -0.04621719
-24.56176 | -0.04633379
-24.58398 | -0.04644822
-24.61931 | -0.04656055
-24.64854 | -0.04667148
-24.67625 | -0.04678081
-24.70072 | -0.04688825
-24.7198 | -0.0469941
-24.73642 | -0.04709798
-24.78748 | -0.04720039
-24.79233 | -0.04730112
-24.81477 | -0.04739986
-24.83375 | -0.04749674
-24.86398 | -0.04759192
-24.8808 | -0.04768563
-24.87435 | -0.04777708
-24.8951 | -0.04786676
-24.9152 | -0.0479547
-24.95188 | -0.04804059
-24.95233 | -0.04812465
-24.978 | -0.04820678
-24.98781 | -0.04828748
-25.00115 | -0.04836645
-25.00634 | -0.04844336
-25.00966 | -0.04851823
-25.03266 | -0.04859082
-25.0292 | -0.04866158
-25.03028 | -0.0487303
-25.04033 | -0.04879724
-25.03707 | -0.04886299
-25.06058 | -0.04892741
-25.05963 | -0.04898968
-25.04585 | -0.04904959
-25.05833 | -0.04910722
-25.05732 | -0.0491633
-25.05789 | -0.04921807
-25.07307 | -0.04927082
-25.08812 | -0.04932182
-25.05987 | -0.04937118
-25.07255 | -0.04941829
-25.05875 | -0.04946304
-25.0688 | -0.04950604
-25.05276 | -0.04954745
-25.04661 | -0.04958714
-25.03959 | -0.0496254
-25.03548 | -0.04966221
-25.03177 | -0.04969691
-25.02697 | -0.04972977
-24.99014 | -0.04976047
-24.98705 | -0.04978905
-24.97452 | -0.04981532
-24.96184 | -0.04983955
-24.95439 | -0.04986272
-24.92153 | -0.04988386
-24.9077 | -0.04990323
-24.87671 | -0.04992015
-24.87053 | -0.04993485
-24.85648 | -0.04994843
-24.83801 | -0.04996068
-24.77617 | -0.04997099
-24.78404 | -0.04997873
-24.7492 | -0.04998451
-24.73147 | -0.04998823
-24.68088 | -0.04999029
-24.67451 | -0.049991