## Data
H | B
38.97718 | 0.100088 | Bm_max
38.91997 | 0.1000844 | 0.100088
38.84138 | 0.1000768 | Bm_min
38.77962 | 0.100065 | -0.100088
38.72516 | 0.1000496
38.67016 | 0.1000306 | Data Count
38.60197 | 0.100008 | 513
38.53841 | 0.09998202
38.45796 | 0.09995185
38.3895 | 0.0999178
38.32714 | 0.09988097
38.26846 | 0.09984056
38.18566 | 0.09979658
38.10388 | 0.09974896
38.03113 | 0.09969726
37.94293 | 0.0996415
37.85353 | 0.09958189
37.77778 | 0.09951848
37.6683 | 0.09945154
37.59984 | 0.0993807
37.48015 | 0.09930571
37.38725 | 0.09922668
37.28473 | 0.09914434
37.19044 | 0.09905867
37.08957 | 0.09896856
36.98072 | 0.09887458
36.87134 | 0.09877707
36.78569 | 0.09867616
36.67064 | 0.0985715
36.53683 | 0.0984624
36.42506 | 0.09834977
36.31398 | 0.09823331
36.19148 | 0.09811326
36.06125 | 0.09799023
35.93389 | 0.09786355
35.82733 | 0.09773286
35.66897 | 0.09759854
35.55007 | 0.09746077
35.41408 | 0.09731932
35.28395 | 0.09717418
35.1412 | 0.0970254
35.00682 | 0.09687314
34.85791 | 0.09671664
34.7279 | 0.09655583
34.57043 | 0.09639141
34.4136 | 0.09622305
34.26697 | 0.09605088
34.13036 | 0.09587527
33.96456 | 0.09569633
33.8048 | 0.09551411
33.66138 | 0.09532798
33.46723 | 0.09513795
33.33141 | 0.09494434
33.15138 | 0.09474719
32.97775 | 0.09454656
32.82337 | 0.09434301
32.66034 | 0.09413643
32.46979 | 0.09392587
32.29403 | 0.09371139
32.11444 | 0.09349329
31.93392 | 0.09327175
31.75053 | 0.09304698
31.57859 | 0.09281874
31.40087 | 0.09258708
31.20529 | 0.09235191
31.03049 | 0.09211293
30.83582 | 0.09187075
30.65334 | 0.09162548
30.44018 | 0.09137634
30.24875 | 0.09112344
30.05695 | 0.09086724
29.86039 | 0.0906078
29.65874 | 0.09034528
29.45576 | 0.09007923
29.26788 | 0.08981002
29.06031 | 0.08953814
28.85218 | 0.08926274
28.65428 | 0.08898409
28.44036 | 0.08870254
28.23665 | 0.08841748
28.00181 | 0.08812875
27.80379 | 0.08783682
27.60664 | 0.08754208
27.35273 | 0.08724432
27.16304 | 0.08694258
26.93608 | 0.08663736
26.737 | 0.0863292
26.50732 | 0.08601725
26.28148 | 0.08570195
26.05021 | 0.08538366
25.83761 | 0.08506203
25.61394 | 0.08473656
25.37496 | 0.08440749
25.13216 | 0.08407563
24.90044 | 0.08374016
24.66514 | 0.08340105
24.45983 | 0.08305871
24.19768 | 0.08271354
23.96947 | 0.08236592
23.7431 | 0.082015
23.50454 | 0.08166134
23.26103 | 0.08130513
23.02796 | 0.08094555
22.79183 | 0.08058266
22.55248 | 0.0802165
22.30642 | 0.07984721
22.0569 | 0.079475
21.81528 | 0.0790998
21.5622 | 0.07872168
21.33597 | 0.07834061
21.07245 | 0.07795678
20.82435 | 0.0775703
20.57895 | 0.07718109
20.32146 | 0.0767893
20.09048 | 0.07639466
19.82845 | 0.07599695
19.58605 | 0.07559591
19.33086 | 0.07519225
19.08853 | 0.07478566
18.83523 | 0.07437576
18.56364 | 0.07396293
18.32589 | 0.07354688
18.06779 | 0.07312798
17.80113 | 0.07270666
17.53721 | 0.07228268
17.31702 | 0.07185563
17.04788 | 0.07142642
16.78811 | 0.07099487
16.52322 | 0.07056024
16.25094 | 0.07012309
15.99846 | 0.06968326
15.73209 | 0.06924067
15.47661 | 0.0687961
15.21937 | 0.06834921
14.97661 | 0.06790008
14.71957 | 0.06744928
14.46656 | 0.06699538
14.17269 | 0.06653837
13.9161 | 0.06607918
13.67421 | 0.06561732
13.39683 | 0.06515299
13.12855 | 0.06468638
12.88212 | 0.06421752
12.59435 | 0.06374621
12.31752 | 0.06327155
12.05836 | 0.06279466
11.79415 | 0.06231615
11.52747 | 0.06183504
11.26191 | 0.06135162
10.99204 | 0.06086519
10.74987 | 0.06037641
10.47527 | 0.05988623
10.21834 | 0.05939314
9.949304 | 0.05889746
9.678034 | 0.05839976
9.401026 | 0.0578998
9.127353 | 0.05739764
8.885483 | 0.05689333
8.620196 | 0.05638681
8.339658 | 0.05587784
8.058727 | 0.05536706
7.789443 | 0.05485435
7.549584 | 0.05433919
7.275861 | 0.05382223
7.009888 | 0.05330353
6.737931 | 0.05278313
6.472203 | 0.05226119
6.217828 | 0.05173796
5.947514 | 0.0512132
5.699906 | 0.05068644
5.420545 | 0.0501573
5.147779 | 0.04962572
4.882198 | 0.04909258
4.620442 | 0.04855729
4.36305 | 0.04801958
4.097812 | 0.04747965
3.837037 | 0.04693772
3.546911 | 0.04639379
3.274145 | 0.04584722
3.02666 | 0.04529868
2.754237 | 0.04474887
2.494541 | 0.04419787
2.232785 | 0.04364557
1.973996 | 0.04309173
1.721018 | 0.04253648
1.439057 | 0.04197934
1.192136 | 0.04142102
0.9217981 | 0.04086178
0.6669568 | 0.04030077
0.4041955 | 0.03973805
0.1477358 | 0.03917356
-0.1271632 | 0.03860776
-0.3780812 | 0.0380405
-0.6452562 | 0.03747151
-0.906718 | 0.03690149
-1.143635 | 0.0363306
-1.417627 | 0.03575854
-1.648389 | 0.03518499
-1.944522 | 0.03460908
-2.17271 | 0.03403186
-2.427404 | 0.0334543
-2.66692 | 0.03287583
-2.935002 | 0.03229563
-3.196807 | 0.03171398
-3.439045 | 0.03113165
-3.677703 | 0.03054822
-3.944535 | 0.02996325
-4.203716 | 0.02937712
-4.462113 | 0.02879025
-4.701555 | 0.02820266
-4.939306 | 0.02761384
-5.191523 | 0.0270235
-5.428195 | 0.02643212
-5.697405 | 0.02583987
-5.944057 | 0.02524667
-6.21155 | 0.02465219
-6.434441 | 0.02405656
-6.660545 | 0.02346053
-6.919089 | 0.02286423
-7.165446 | 0.02226697
-7.418374 | 0.02166852
-7.642001 | 0.02106882
-7.868399 | 0.02046821
-8.109705 | 0.01986704
-8.364472 | 0.01926502
-8.608353 | 0.01866258
-8.837546 | 0.01805979
-9.091137 | 0.01745586
-9.286736 | 0.01685116
-9.533731 | 0.01624614
-9.784011 | 0.01564062
-10.00874 | 0.01503477
-10.23048 | 0.01442847
-10.47554 | 0.01382128
-10.71427 | 0.01321348
-10.93677 | 0.01260532
-11.17589 | 0.01199638
-11.42379 | 0.01138666
-11.61111 | 0.01077632
-11.84778 | 0.01016592
-12.08695 | 0.009555595
-12.31376 | 0.008944555
-12.54484 | 0.008332778
-12.77835 | 0.007720441
-13.00088 | 0.007107658
-13.20579 | 0.006494137
-13.41988 | 0.005880282
-13.65356 | 0.005266701
-13.87032 | 0.004652811
-14.08856 | 0.004038623
-14.32 | 0.003424357
-14.52948 | 0.00280991
-14.74188 | 0.002195569
-14.94741 | 0.001580909
-15.19095 | 0.0009658165
-15.38741 | 0.000351257
-15.60257 | -0.0002632467
-15.82519 | -0.0008785625
-16.03178 | -0.001493674
-16.24523 | -0.002108265
-16.44176 | -0.002722933
-16.6662 | -0.003337094
-16.87045 | -0.003950822
-17.06431 | -0.004563964
-17.27163 | -0.00517665
-17.47248 | -0.005789102
-17.69539 | -0.00640122
-17.87949 | -0.007013262
-18.09395 | -0.00762495
-18.29642 | -0.008236285
-18.48768 | -0.008847547
-18.669 | -0.009458643
-18.88353 | -0.01006932
-19.0655 | -0.01067989
-19.27299 | -0.01129009
-19.47936 | -0.01189972
-19.6779 | -0.01250902
-19.85376 | -0.01311812
-20.08565 | -0.01372698
-20.24839 | -0.01433526
-20.45498 | -0.014943
-20.62446 | -0.01555054
-20.82864 | -0.01615761
-21.00495 | -0.0167639
-21.20163 | -0.01736901
-21.38143 | -0.01797311
-21.56053 | -0.01857661
-21.74078 | -0.01917912
-21.91721 | -0.01978044
-22.11805 | -0.02038086
-22.31665 | -0.02098101
-22.48395 | -0.0215804
-22.65851 | -0.02217868
-22.85806 | -0.02277652
-23.01555 | -0.02337365
-23.19058 | -0.02396981
-23.37544 | -0.02456529
-23.54703 | -0.02516015
-23.76492 | -0.02575453
-23.91001 | -0.0263481
-24.08582 | -0.02694023
-24.25288 | -0.02753106
-24.41947 | -0.02812103
-24.60122 | -0.02870969
-24.77495 | -0.029297
-24.9435 | -0.02988335
-25.11198 | -0.03046905
-25.27259 | -0.03105431
-25.42555 | -0.0316384
-25.59312 | -0.03222062
-25.76023 | -0.03280141
-25.92346 | -0.0333811
-26.08973 | -0.03395985
-26.24296 | -0.03453734
-26.40578 | -0.03511296
-26.57029 | -0.03568758
-26.74286 | -0.03626134
-26.90715 | -0.03683362
-27.03259 | -0.03740407
-27.19821 | -0.0379727
-27.3685 | -0.03853997
-27.52227 | -0.03910579
-27.67349 | -0.03967013
-27.81259 | -0.04023346
-27.96518 | -0.04079555
-28.11414 | -0.04135592
-28.27404 | -0.04191511
-28.42043 | -0.04247287
-28.57103 | -0.04302843
-28.70143 | -0.04358189
-28.86491 | -0.04413415
-29.02238 | -0.04468544
-29.14035 | -0.04523483
-29.2914 | -0.04578222
-29.43075 | -0.04632792
-29.59202 | -0.04687239
-29.72112 | -0.04741527
-29.87518 | -0.04795585
-29.99869 | -0.04849457
-30.12455 | -0.04903139
-30.2755 | -0.04956626
-30.4173 | -0.0500989
-30.54694 | -0.05062991
-30.67205 | -0.05115999
-30.79663 | -0.05168773
-30.95437 | -0.05221329
-31.07126 | -0.05273739
-31.18494 | -0.05325955
-31.33138 | -0.05377958
-31.45084 | -0.05429732
-31.58026 | -0.0548125
-31.71895 | -0.05532528
-31.83164 | -0.0558356
-31.94802 | -0.05634318
-32.08276 | -0.05684864
-32.19908 | -0.05735254
-32.32159 | -0.05785389
-32.43583 | -0.05835297
-32.56015 | -0.05885056
-32.68375 | -0.0593462
-32.79167 | -0.05983977
-32.90071 | -0.06033143
-33.02883 | -0.06082054
-33.13915 | -0.06130689
-33.24915 | -0.06179124
-33.37388 | -0.06227359
-33.48064 | -0.06275362
-33.59349 | -0.06323155
-33.70405 | -0.06370746
-33.81194 | -0.06418049
-33.91066 | -0.06465082
-34.02586 | -0.06511894
-34.1259 | -0.06558421
-34.23024 | -0.06604697
-34.33202 | -0.06650735
-34.43081 | -0.06696472
-34.54527 | -0.06741967
-34.64299 | -0.06787203
-34.73558 | -0.06832199
-34.83388 | -0.06876959
-34.94528 | -0.06921454
-35.02659 | -0.06965728
-35.13744 | -0.07009761
-35.22378 | -0.07053508
-35.33613 | -0.07096976
-35.42556 | -0.07140185
-35.51143 | -0.07183163
-35.59306 | -0.07225881
-35.7087 | -0.07268315
-35.77105 | -0.07310469
-35.86028 | -0.07352328
-35.95939 | -0.07393856
-36.03742 | -0.07435079
-36.12478 | -0.07476077
-36.21696 | -0.07516827
-36.31276 | -0.07557292
-36.3812 | -0.07597465
-36.47866 | -0.07637361
-36.54762 | -0.07676987
-36.62718 | -0.07716392
-36.70514 | -0.07755539
-36.79785 | -0.07794378
-36.86136 | -0.07832938
-36.93558 | -0.07871158
-37.01809 | -0.07909047
-37.09398 | -0.0794664
-37.1699 | -0.07983898
-37.24694 | -0.08020874
-37.32158 | -0.08057513
-37.39137 | -0.08093826
-37.45019 | -0.08129863
-37.50654 | -0.08165601
-37.59802 | -0.0820106
-37.66926 | -0.0823622
-37.74184 | -0.0827105
-37.79723 | -0.08305545
-37.84176 | -0.08339726
-37.93626 | -0.08373547
-37.96995 | -0.08406993
-38.03692 | -0.08440137
-38.10803 | -0.08472972
-38.15228 | -0.08505449
-38.19559 | -0.08537564
-38.27243 | -0.08569348
-38.32385 | -0.08600802
-38.3741 | -0.08631944
-38.43836 | -0.08662792
-38.49815 | -0.08693336
-38.54802 | -0.08723589
-38.59086 | -0.08753519
-38.65285 | -0.08783115
-38.68043 | -0.08812352
-38.72332 | -0.08841229
-38.77913 | -0.08869761
-38.84232 | -0.08898
-38.87554 | -0.08925942
-38.89675 | -0.08953487
-38.97723 | -0.08980683
-39.00712 | -0.09007577
-39.05022 | -0.09034162
-39.10571 | -0.09060409
-39.13605 | -0.09086294
-39.1731 | -0.09111861
-39.19796 | -0.09137101
-39.25107 | -0.09162022
-39.29089 | -0.09186627
-39.32169 | -0.09210855
-39.34194 | -0.09234696
-39.36963 | -0.09258194
-39.40325 | -0.09281348
-39.43252 | -0.09304122
-39.46749 | -0.09326521
-39.4872 | -0.09348595
-39.51052 | -0.09370375
-39.5564 | -0.09391858
-39.56366 | -0.09412985
-39.59279 | -0.09433707
-39.60066 | -0.0945402
-39.62467 | -0.09474014
-39.6496 | -0.09493696
-39.67572 | -0.09513034
-39.69742 | -0.09531991
-39.70357 | -0.09550555
-39.74003 | -0.09568775
-39.75666 | -0.09586647
-39.75266 | -0.09604188
-39.77556 | -0.09621381
-39.78638 | -0.09638223
-39.80771 | -0.09654693
-39.7965 | -0.09670768
-39.80418 | -0.09686454
-39.82264 | -0.09701765
-39.81254 | -0.0971671
-39.84084 | -0.09731313
-39.83419 | -0.09745573
-39.82492 | -0.09759484
-39.83893 | -0.09772987
-39.8273 | -0.09786081
-39.84959 | -0.09798823
-39.83846 | -0.09811163
-39.82156 | -0.09823202
-39.82887 | -0.09834902
-39.81181 | -0.09846172
-39.80389 | -0.09857041
-39.79413 | -0.09867501
-39.77277 | -0.09877617
-39.76367 | -0.09887389
-39.76208 | -0.09896756
-39.7377 | -0.09905753
-39.73731 | -0.0991436
-39.7212 | -0.09922589
-39.69239 | -0.09930424
-39.67184 | -0.09937825
-39.63634 | -0.09944906
-39.63386 | -0.0995168
-39.62378 | -0.09958064
-39.59249 | -0.09964066
-39.56332 | -0.09969679
-39.52658 | -0.09974884
-39.50366 | -0.09979747
-39.48448 | -0.09984268
-39.45351 | -0.09988387
-39.40761 | -0.09992078
-39.3725 | -0.09995375
-39.33025 | -0.0999833
-39.2818 | -0.1000094
-39.24178 | -0.1000313
-39.19688 | -0.1000491
-39.15191 | -0.1000635
-39.11172 | -0.1000752
-39.06825 | -0.1000833
-39.01369 | -0.1000874
-38.97718 | -0.100088