## Data
H | B
139.9088 | 1.04981 | Bm_max
139.2873 | 1.04979 | 1.04981
138.6716 | 1.049729 | Bm_min
138.0044 | 1.049629 | -1.04981
137.3262 | 1.049488
136.6076 | 1.049307 | Data Count
135.8804 | 1.049087 | 513
135.1084 | 1.04883
134.3161 | 1.048535
133.4776 | 1.048201
132.6082 | 1.047829
131.696 | 1.047416
130.7622 | 1.046965
129.8101 | 1.046474
128.8128 | 1.045943
127.7722 | 1.045372
126.7436 | 1.044761
125.6377 | 1.04411
124.5198 | 1.043418
123.3402 | 1.042687
122.1411 | 1.041915
120.908 | 1.041103
119.655 | 1.040252
118.3615 | 1.039362
117.0655 | 1.038432
115.7576 | 1.037466
114.4063 | 1.036463
113.029 | 1.035421
111.627 | 1.034343
110.2142 | 1.033226
108.7947 | 1.03207
107.3036 | 1.030875
105.8231 | 1.02964
104.3139 | 1.028365
102.7917 | 1.027049
101.2479 | 1.025694
99.6945 | 1.0243
98.13112 | 1.022868
96.54968 | 1.021398
94.94172 | 1.019891
93.34534 | 1.018346
91.75215 | 1.016762
90.15236 | 1.015139
88.51037 | 1.013478
86.86637 | 1.011778
85.23973 | 1.01004
83.64029 | 1.008265
82.00695 | 1.006453
80.35148 | 1.004604
78.71643 | 1.002718
77.07461 | 1.000794
75.42124 | 0.9988325
73.7873 | 0.9968338
72.17643 | 0.9947974
70.51833 | 0.9927227
68.91687 | 0.9906098
67.27988 | 0.9884586
65.66043 | 0.9862689
64.05179 | 0.984041
62.40323 | 0.9817752
60.79875 | 0.9794718
59.23771 | 0.9771323
57.66801 | 0.9747581
56.11081 | 0.9723495
54.55055 | 0.9699065
53.02307 | 0.9674281
51.49981 | 0.9649137
49.98692 | 0.9623631
48.44792 | 0.9597739
46.93603 | 0.9571456
45.45122 | 0.9544793
43.94686 | 0.9517751
42.46176 | 0.9490335
41.00345 | 0.9462553
39.53418 | 0.9434409
38.10565 | 0.9405909
36.69935 | 0.9377075
35.31863 | 0.9347912
33.9314 | 0.9318427
32.56238 | 0.9288622
31.23592 | 0.9258488
29.87118 | 0.9228011
28.54276 | 0.9197175
27.1995 | 0.9165983
25.8948 | 0.9134441
24.57648 | 0.9102543
23.3059 | 0.9070293
22.02098 | 0.9037704
20.77038 | 0.900478
19.53521 | 0.8971527
18.29259 | 0.8937942
17.09727 | 0.8904016
15.88326 | 0.8869761
14.6984 | 0.8835178
13.50443 | 0.8800254
12.33566 | 0.8764983
11.18962 | 0.8729366
10.02424 | 0.8693404
8.904609 | 0.8657102
7.772131 | 0.8620465
6.662752 | 0.8583496
5.568893 | 0.8546222
4.477095 | 0.850867
3.439609 | 0.8470824
2.373165 | 0.8432667
1.293627 | 0.8394193
0.2673957 | 0.8355392
-0.788701 | 0.8316261
-1.825132 | 0.8276777
-2.856194 | 0.8236919
-3.896475 | 0.8196716
-4.880628 | 0.81562
-5.89759 | 0.8115378
-6.857959 | 0.8074272
-7.79366 | 0.8032891
-8.74275 | 0.7991241
-9.679358 | 0.7949322
-10.5849 | 0.7907138
-11.50957 | 0.7864686
-12.42472 | 0.7821948
-13.34154 | 0.7778916
-14.24139 | 0.7735577
-15.12364 | 0.7691928
-16.06476 | 0.7647971
-16.91699 | 0.7603705
-17.79985 | 0.7559124
-18.65491 | 0.7514229
-19.51653 | 0.7469026
-20.39196 | 0.7423528
-21.20986 | 0.7377755
-22.05214 | 0.7331721
-22.86161 | 0.7285433
-23.68898 | 0.7238903
-24.4872 | 0.7192131
-25.27786 | 0.7145109
-26.05602 | 0.709783
-26.86507 | 0.7050293
-27.63646 | 0.7002496
-28.42469 | 0.6954435
-29.20087 | 0.6906101
-29.98719 | 0.6857495
-30.74215 | 0.6808625
-31.51695 | 0.6759492
-32.25933 | 0.6710098
-33.00031 | 0.6660447
-33.7693 | 0.6610538
-34.4918 | 0.6560376
-35.21726 | 0.6509955
-35.94598 | 0.6459268
-36.67586 | 0.6408306
-37.38668 | 0.6357078
-38.10148 | 0.6305601
-38.7971 | 0.6253876
-39.48456 | 0.6201921
-40.14536 | 0.6149753
-40.8362 | 0.6097377
-41.51198 | 0.6044798
-42.15084 | 0.599202
-42.82819 | 0.5939036
-43.4732 | 0.5885845
-44.14178 | 0.5832445
-44.80672 | 0.5778836
-45.41993 | 0.5725019
-46.08819 | 0.5670986
-46.73239 | 0.5616737
-47.34881 | 0.5562261
-48.00593 | 0.5507553
-48.65362 | 0.5452614
-49.25763 | 0.5397452
-49.87957 | 0.5342087
-50.49979 | 0.5286527
-51.11287 | 0.5230775
-51.71399 | 0.5174843
-52.31693 | 0.5118723
-52.91025 | 0.5062414
-53.49281 | 0.5005908
-54.08868 | 0.4949194
-54.66354 | 0.4892273
-55.25676 | 0.4835139
-55.82956 | 0.47778
-56.40699 | 0.4720276
-56.95235 | 0.4662577
-57.52684 | 0.4604705
-58.07826 | 0.454666
-58.6132 | 0.448845
-59.16653 | 0.4430094
-59.68746 | 0.4371599
-60.22024 | 0.4312967
-60.77404 | 0.4254194
-61.29024 | 0.4195276
-61.80875 | 0.4136216
-62.33565 | 0.4077008
-62.87804 | 0.4017652
-63.40705 | 0.3958141
-63.91923 | 0.3898477
-64.4438 | 0.3838662
-64.95767 | 0.3778687
-65.47282 | 0.3718554
-65.9954 | 0.3658265
-66.50783 | 0.359782
-67.02718 | 0.3537218
-67.5271 | 0.3476458
-68.03381 | 0.3415544
-68.54296 | 0.3354489
-69.02743 | 0.32933
-69.51225 | 0.3231986
-69.99025 | 0.3170558
-70.46975 | 0.3109026
-70.92698 | 0.3047391
-71.37958 | 0.2985656
-71.84461 | 0.2923829
-72.27635 | 0.286192
-72.7465 | 0.2799929
-73.18098 | 0.2737845
-73.61801 | 0.2675668
-74.05771 | 0.2613403
-74.50572 | 0.2551044
-74.97061 | 0.2488594
-75.37826 | 0.2426046
-75.83503 | 0.2363402
-76.2851 | 0.2300654
-76.71298 | 0.2237798
-77.18483 | 0.2174842
-77.6209 | 0.2111788
-78.05719 | 0.2048632
-78.50359 | 0.1985378
-78.96188 | 0.1922037
-79.39339 | 0.1858616
-79.80693 | 0.1795132
-80.26132 | 0.1731592
-80.66985 | 0.1668008
-81.08716 | 0.1604385
-81.51004 | 0.1540708
-81.91944 | 0.1476971
-82.352 | 0.1413177
-82.77123 | 0.1349322
-83.18999 | 0.12854
-83.58225 | 0.1221418
-83.996 | 0.1157388
-84.40601 | 0.1093314
-84.80302 | 0.10292
-85.19773 | 0.09650467
-85.60651 | 0.09008527
-85.98704 | 0.08366287
-86.39168 | 0.07723917
-86.78224 | 0.07081465
-87.15321 | 0.06438913
-87.54326 | 0.05796303
-87.94228 | 0.05153549
-88.3555 | 0.0451046
-88.75354 | 0.03866974
-89.17024 | 0.0322303
-89.5584 | 0.02578643
-89.97054 | 0.01933843
-90.38332 | 0.01288682
-90.76029 | 0.006433626
-91.15537 | -1.879281e-05
-91.54561 | -0.006468533
-91.92767 | -0.01291432
-92.3006 | -0.01935654
-92.66916 | -0.02579499
-93.02775 | -0.03222868
-93.41885 | -0.0386594
-93.80137 | -0.04508955
-94.19596 | -0.0515198
-94.57951 | -0.05795073
-94.99138 | -0.06438188
-95.39211 | -0.07081209
-95.7672 | -0.0772406
-96.17439 | -0.08366652
-96.56704 | -0.09008834
-96.94735 | -0.09650439
-97.33303 | -0.1029151
-97.71607 | -0.109322
-98.10565 | -0.1157245
-98.47024 | -0.122121
-98.86323 | -0.1285124
-99.28493 | -0.1349008
-99.64377 | -0.1412869
-100.0378 | -0.1476682
-100.4028 | -0.1540433
-100.8001 | -0.1604136
-101.201 | -0.16678
-101.5576 | -0.1731422
-101.9205 | -0.1794986
-102.2839 | -0.185848
-102.6653 | -0.1921892
-103.0268 | -0.1985218
-103.3857 | -0.2048451
-103.7347 | -0.2111582
-104.0927 | -0.217461
-104.4683 | -0.2237546
-104.8221 | -0.2300402
-105.1848 | -0.2363185
-105.5648 | -0.242589
-105.9226 | -0.2488512
-106.3142 | -0.2551048
-106.68 | -0.2613488
-107.0605 | -0.2675823
-107.4175 | -0.2738051
-107.7999 | -0.2800174
-108.1877 | -0.2862195
-108.5505 | -0.2924105
-108.9256 | -0.2985903
-109.2895 | -0.3047586
-109.6359 | -0.3109156
-110.0159 | -0.3170615
-110.3996 | -0.3231952
-110.7441 | -0.3293165
-111.1114 | -0.3354246
-111.459 | -0.3415193
-111.8044 | -0.3476006
-112.1513 | -0.3536687
-112.5091 | -0.3597241
-112.8641 | -0.3657676
-113.2115 | -0.3717991
-113.5839 | -0.3778178
-113.9562 | -0.3838232
-114.2729 | -0.3898146
-114.6175 | -0.3957904
-114.9608 | -0.4017502
-115.2896 | -0.4076942
-115.6493 | -0.4136217
-115.9902 | -0.4195328
-116.3192 | -0.4254271
-116.6745 | -0.4313047
-117.001 | -0.4371656
-117.3481 | -0.4430098
-117.6686 | -0.4488378
-118.025 | -0.45465
-118.3733 | -0.4604465
-118.7031 | -0.4662276
-119.0694 | -0.471993
-119.4025 | -0.4777425
-119.7335 | -0.4834746
-120.0719 | -0.4891872
-120.3954 | -0.4948792
-120.7091 | -0.5005501
-121.0188 | -0.5061997
-121.3087 | -0.5118282
-121.6184 | -0.517438
-121.9827 | -0.5230311
-122.3051 | -0.5286079
-122.6393 | -0.5341673
-122.9644 | -0.5397088
-123.2909 | -0.5452314
-123.6059 | -0.550734
-123.9104 | -0.5562152
-124.2235 | -0.5616738
-124.5226 | -0.567109
-124.8111 | -0.5725203
-125.089 | -0.5779079
-125.3941 | -0.5832716
-125.6914 | -0.588612
-125.9853 | -0.5939295
-126.3035 | -0.5992259
-126.6153 | -0.6045022
-126.899 | -0.6097586
-127.2253 | -0.6149948
-127.5105 | -0.6202104
-127.8128 | -0.6254042
-128.1268 | -0.6305752
-128.3919 | -0.635721
-128.6511 | -0.6408395
-128.9447 | -0.6459302
-129.1888 | -0.6509924
-129.4523 | -0.6560263
-129.7111 | -0.6610337
-130.0028 | -0.6660162
-130.291 | -0.6709743
-130.5434 | -0.6759079
-130.8439 | -0.6808173
-131.1201 | -0.6857039
-131.4343 | -0.6905667
-131.672 | -0.6954047
-131.986 | -0.7002176
-132.2477 | -0.7050044
-132.5086 | -0.7097639
-132.7824 | -0.7144961
-133.043 | -0.7192009
-133.3054 | -0.7238776
-133.5677 | -0.7285262
-133.831 | -0.7331473
-134.0815 | -0.7377411
-134.3426 | -0.7423078
-134.6268 | -0.7468482
-134.9001 | -0.7513621
-135.1485 | -0.7558483
-135.4401 | -0.7603061
-135.6636 | -0.7647352
-135.9102 | -0.7691352
-136.1774 | -0.7735069
-136.4375 | -0.7778496
-136.6752 | -0.7821624
-136.8988 | -0.7864448
-137.1706 | -0.7906973
-137.4103 | -0.7949207
-137.6631 | -0.7991159
-137.9224 | -0.8032829
-138.174 | -0.8074212
-138.4101 | -0.8115303
-138.6537 | -0.8156082
-138.8869 | -0.8196529
-139.0692 | -0.8236632
-139.3167 | -0.8276387
-139.5267 | -0.8315804
-139.7483 | -0.8354894
-139.982 | -0.8393666
-140.1977 | -0.8432125
-140.4579 | -0.8470282
-140.6677 | -0.8508143
-140.9003 | -0.8545699
-141.1412 | -0.8582958
-141.3862 | -0.8619909
-141.6249 | -0.8656553
-141.8655 | -0.8692883
-142.0874 | -0.8728886
-142.2937 | -0.8764558
-142.5137 | -0.8799892
-142.7386 | -0.8834886
-142.9494 | -0.8869539
-143.1545 | -0.890385
-143.3363 | -0.8937815
-143.544 | -0.8971439
-143.7598 | -0.9004716
-143.9626 | -0.9037637
-144.1604 | -0.9070204
-144.3444 | -0.9102423
-144.5278 | -0.9134296
-144.7158 | -0.9165829
-144.9275 | -0.9197034
-145.1177 | -0.9227917
-145.3272 | -0.9258481
-145.5328 | -0.9288711
-145.7314 | -0.9318598
-145.9151 | -0.9348135
-146.0879 | -0.9377318
-146.2531 | -0.9406138
-146.4265 | -0.9434585
-146.568 | -0.9462656
-146.748 | -0.9490358
-146.9039 | -0.9517694
-147.035 | -0.9544654
-147.1646 | -0.9571238
-147.2995 | -0.959745
-147.441 | -0.9623294
-147.6005 | -0.964879
-147.7666 | -0.967395
-147.9155 | -0.9698778
-148.0462 | -0.9723277
-148.2051 | -0.9747468
-148.3749 | -0.9771334
-148.5033 | -0.9794831
-148.6017 | -0.9817937
-148.7152 | -0.9840649
-148.7963 | -0.9862965
-148.8739 | -0.9884883
-148.974 | -0.9906412
-149.0408 | -0.9927554
-149.1284 | -0.994831
-149.1798 | -0.9968678
-149.2664 | -0.998867
-149.3108 | -1.000828
-149.3835 | -1.002752
-149.4302 | -1.004639
-149.4576 | -1.006488
-149.5104 | -1.0083
-149.5227 | -1.010074
-149.5605 | -1.011809
-149.5783 | -1.013506
-149.5719 | -1.015163
-149.57 | -1.016782
-149.5859 | -1.018363
-149.5455 | -1.019906
-149.5355 | -1.02141
-149.5092 | -1.022877
-149.4741 | -1.024307
-149.4431 | -1.0257
-149.3929 | -1.027055
-149.3366 | -1.028373
-149.2747 | -1.029652
-149.184 | -1.030892
-149.0727 | -1.03209
-148.9592 | -1.033249
-148.8432 | -1.034367
-148.6982 | -1.035446
-148.5647 | -1.036486
-148.39 | -1.037487
-148.2631 | -1.038451
-148.0816 | -1.039376
-147.9084 | -1.040263
-147.7073 | -1.041112
-147.5302 | -1.041921
-147.3149 | -1.042693
-147.0867 | -1.043427
-146.849 | -1.044121
-146.5591 | -1.044776
-146.273 | -1.045391
-145.9884 | -1.045963
-145.6818 | -1.046496
-145.3518 | -1.046987
-145.0132 | -1.04744
-144.6211 | -1.047853
-144.2538 | -1.048226
-143.8557 | -1.048559
-143.4099 | -1.048853
-142.9706 | -1.049106
-142.5074 | -1.04932
-142.0093 | -1.049496
-141.5152 | -1.049633
-141.0172 | -1.049731
-140.4583 | -1.049791
-139.9088 | -1.04981