## Data
H | B
130.6054 | 0.9996588 | Bm_max
130.0525 | 0.9996431 | 0.9996588
129.4692 | 0.9995886 | Bm_min
128.8496 | 0.9994944 | -0.9996588
128.2242 | 0.9993611
127.5881 | 0.9991895 | Data Count
126.9181 | 0.9989797 | 513
126.2071 | 0.9987324
125.4773 | 0.9984483
124.7036 | 0.9981275
123.9093 | 0.9977696
123.092 | 0.9973735
122.2304 | 0.9969395
121.3675 | 0.9964673
120.4582 | 0.9959567
119.5408 | 0.9954087
118.5844 | 0.994824
117.592 | 0.9942027
116.6049 | 0.9935453
115.5694 | 0.992852
114.5326 | 0.9921225
113.461 | 0.9913568
112.325 | 0.9905536
111.2369 | 0.9897122
110.0608 | 0.9888317
108.857 | 0.9879128
107.6565 | 0.9869557
106.4084 | 0.9859606
105.174 | 0.9849282
103.9139 | 0.9838596
102.6211 | 0.9827555
101.3462 | 0.9816152
100.0336 | 0.9804379
98.69071 | 0.9792232
97.3 | 0.977971
95.89486 | 0.9766812
94.50558 | 0.9753536
93.08422 | 0.973989
91.67792 | 0.9725878
90.23548 | 0.9711505
88.81516 | 0.9696777
87.36208 | 0.9681698
85.93246 | 0.9666268
84.4715 | 0.9650487
83.00089 | 0.9634349
81.55678 | 0.9617844
80.06341 | 0.9600967
78.52193 | 0.9583714
77.02893 | 0.9566087
75.50736 | 0.9548087
74.01549 | 0.9529719
72.49669 | 0.9510994
71.03375 | 0.9491904
69.52287 | 0.9472457
68.02935 | 0.9452657
66.53574 | 0.9432494
65.03496 | 0.9411965
63.51888 | 0.9391075
62.03449 | 0.9369834
60.53209 | 0.9348244
59.05635 | 0.9326305
57.57573 | 0.930403
56.11473 | 0.9281421
54.66032 | 0.9258475
53.23184 | 0.9235208
51.79415 | 0.9211609
50.34632 | 0.9187663
48.92817 | 0.9163369
47.52867 | 0.9138729
46.1057 | 0.9113736
44.69128 | 0.908838
43.29678 | 0.9062661
41.87126 | 0.9036582
40.47648 | 0.9010147
39.09184 | 0.8983355
37.72197 | 0.8956216
36.39105 | 0.8928746
35.05187 | 0.8900963
33.74537 | 0.8872871
32.42568 | 0.8844466
31.1562 | 0.8815746
29.84134 | 0.8786715
28.56277 | 0.8757368
27.30965 | 0.8727687
26.03905 | 0.8697672
24.76945 | 0.8667323
23.55417 | 0.8636633
22.29892 | 0.8605602
21.07718 | 0.8574239
19.85489 | 0.8542537
18.66761 | 0.8510497
17.45607 | 0.8478142
16.3171 | 0.8445475
15.16782 | 0.8412505
13.99996 | 0.8379236
12.88105 | 0.8345664
11.74999 | 0.831178
10.62563 | 0.8277579
9.537654 | 0.8243062
8.435435 | 0.820823
7.359746 | 0.8173093
6.274102 | 0.8137657
5.227225 | 0.8101931
4.171815 | 0.8065913
3.131411 | 0.8029594
2.090885 | 0.7992972
1.057642 | 0.7956039
0.04921259 | 0.7918782
-1.001367 | 0.7881189
-1.981646 | 0.784327
-2.997848 | 0.7805033
-3.977441 | 0.7766477
-4.970986 | 0.7727614
-5.92189 | 0.7688466
-6.876374 | 0.7649043
-7.828823 | 0.7609361
-8.746452 | 0.7569427
-9.640763 | 0.7529229
-10.54768 | 0.748877
-11.45089 | 0.7448055
-12.35229 | 0.7407067
-13.24253 | 0.7365796
-14.13282 | 0.7324239
-15.00893 | 0.7282372
-15.89861 | 0.7240189
-16.76629 | 0.7197707
-17.62289 | 0.7154931
-18.48314 | 0.7111869
-19.3198 | 0.7068531
-20.1419 | 0.7024948
-20.94654 | 0.6981141
-21.78259 | 0.6937104
-22.56305 | 0.6892845
-23.33672 | 0.6848355
-24.13172 | 0.6803607
-24.9356 | 0.6758599
-25.71965 | 0.6713339
-26.51612 | 0.6667822
-27.26517 | 0.6622046
-28.0281 | 0.6576017
-28.81688 | 0.6529744
-29.5697 | 0.6483221
-30.32452 | 0.6436442
-31.07374 | 0.6389405
-31.81678 | 0.6342107
-32.5676 | 0.6294553
-33.29934 | 0.6246741
-34.03584 | 0.6198672
-34.73504 | 0.6150353
-35.46261 | 0.6101783
-36.16323 | 0.6052966
-36.8529 | 0.600391
-37.54322 | 0.5954626
-38.22349 | 0.5905137
-38.88787 | 0.5855463
-39.55601 | 0.5805611
-40.22669 | 0.5755574
-40.87751 | 0.5705344
-41.53265 | 0.5654908
-42.18828 | 0.5604256
-42.82017 | 0.5553387
-43.48644 | 0.5502306
-44.11409 | 0.5451016
-44.74792 | 0.5399519
-45.38938 | 0.5347823
-46.01173 | 0.5295921
-46.66842 | 0.5243805
-47.28258 | 0.5191478
-47.90295 | 0.5138938
-48.53452 | 0.5086197
-49.11899 | 0.5033258
-49.72036 | 0.4980133
-50.31446 | 0.4926835
-50.91931 | 0.4873354
-51.50233 | 0.4819683
-52.08722 | 0.4765819
-52.67039 | 0.4711762
-53.24056 | 0.4657504
-53.83207 | 0.4603051
-54.42338 | 0.4548418
-54.96271 | 0.4493594
-55.53762 | 0.4438586
-56.07408 | 0.4383401
-56.62721 | 0.4328045
-57.15533 | 0.4272529
-57.70258 | 0.4216865
-58.24593 | 0.4161056
-58.7586 | 0.4105115
-59.26956 | 0.4049051
-59.7867 | 0.3992862
-60.27537 | 0.3936547
-60.78966 | 0.3880109
-61.29922 | 0.3823545
-61.82933 | 0.3766855
-62.31559 | 0.371003
-62.81716 | 0.3653065
-63.362 | 0.3595956
-63.85528 | 0.3538702
-64.35584 | 0.3481306
-64.84544 | 0.3423765
-65.32835 | 0.3366077
-65.84593 | 0.3308243
-66.3384 | 0.3250264
-66.83864 | 0.3192147
-67.30237 | 0.31339
-67.78297 | 0.3075528
-68.24795 | 0.3017047
-68.69815 | 0.2958471
-69.15788 | 0.2899808
-69.60246 | 0.2841062
-70.05138 | 0.2782234
-70.5057 | 0.2723322
-70.92941 | 0.2664317
-71.37098 | 0.2605221
-71.7966 | 0.2546028
-72.22875 | 0.2486734
-72.68461 | 0.2427347
-73.11943 | 0.2367862
-73.52017 | 0.2308281
-73.9574 | 0.224861
-74.37071 | 0.2188844
-74.80519 | 0.2128984
-75.24099 | 0.206903
-75.62962 | 0.2008987
-76.064 | 0.1948857
-76.48813 | 0.1888646
-76.89532 | 0.1828367
-77.28956 | 0.1768024
-77.72663 | 0.1707611
-78.11271 | 0.1647144
-78.54805 | 0.1586632
-78.92885 | 0.1526071
-79.35548 | 0.1465454
-79.76237 | 0.140478
-80.16782 | 0.1344041
-80.55215 | 0.1283236
-80.9767 | 0.1222372
-81.36503 | 0.1161448
-81.77442 | 0.1100473
-82.1743 | 0.1039452
-82.57284 | 0.09783901
-82.94822 | 0.09172968
-83.33189 | 0.08561782
-83.68783 | 0.07950496
-84.08121 | 0.07339151
-84.4447 | 0.06727713
-84.81516 | 0.06116084
-85.19253 | 0.05504219
-85.56568 | 0.0489219
-85.94835 | 0.04279835
-86.30566 | 0.03667159
-86.67938 | 0.03054239
-87.07707 | 0.02441
-87.4465 | 0.01827465
-87.82551 | 0.01213681
-88.2097 | 0.005997786
-88.55566 | -0.0001410198
-88.94487 | -0.006279027
-89.29591 | -0.01241446
-89.65469 | -0.0185461
-89.99609 | -0.02467355
-90.36299 | -0.03079791
-90.72496 | -0.03692056
-91.11094 | -0.0430428
-91.45751 | -0.04916653
-91.84155 | -0.05529125
-92.21478 | -0.061417
-92.58972 | -0.06754306
-92.96679 | -0.07366722
-93.31785 | -0.07978871
-93.67681 | -0.08590607
-94.03503 | -0.09201804
-94.38425 | -0.09812483
-94.72057 | -0.1042254
-95.07318 | -0.1103197
-95.42002 | -0.1164087
-95.81602 | -0.1224923
-96.16166 | -0.128571
-96.52768 | -0.134646
-96.92511 | -0.1407182
-97.28806 | -0.1467881
-97.64623 | -0.1528547
-98.03991 | -0.1589177
-98.40239 | -0.1649763
-98.73553 | -0.1710282
-99.13791 | -0.1770725
-99.47095 | -0.1831087
-99.79288 | -0.1891357
-100.1446 | -0.195154
-100.4757 | -0.2011634
-100.8242 | -0.2071638
-101.1811 | -0.2131558
-101.5181 | -0.2191392
-101.8458 | -0.2251141
-102.1819 | -0.2310795
-102.534 | -0.2370365
-102.851 | -0.2429856
-103.2106 | -0.2489267
-103.5539 | -0.25486
-103.8883 | -0.2607844
-104.2236 | -0.2666986
-104.5671 | -0.2726024
-104.8776 | -0.278495
-105.2312 | -0.2843755
-105.5442 | -0.2902445
-105.9181 | -0.2961023
-106.2311 | -0.3019494
-106.5638 | -0.3077863
-106.9209 | -0.3136129
-107.2678 | -0.3194283
-107.6275 | -0.3252329
-107.9578 | -0.3310272
-108.3183 | -0.3368104
-108.6623 | -0.342582
-109.0044 | -0.3483417
-109.3428 | -0.3540887
-109.6672 | -0.3598218
-110.0007 | -0.3655397
-110.3134 | -0.3712419
-110.6525 | -0.376929
-110.9529 | -0.3826007
-111.2901 | -0.388257
-111.608 | -0.3938977
-111.9129 | -0.3995229
-112.2355 | -0.4051336
-112.5777 | -0.4107299
-112.8733 | -0.4163117
-113.1937 | -0.4218789
-113.5043 | -0.4274319
-113.8353 | -0.4329701
-114.1514 | -0.4384924
-114.4631 | -0.4439975
-114.767 | -0.4494851
-115.08 | -0.4549549
-115.3709 | -0.4604064
-115.6808 | -0.4658399
-115.9887 | -0.4712549
-116.2707 | -0.4766513
-116.5877 | -0.4820297
-116.8786 | -0.48739
-117.1884 | -0.4927324
-117.5061 | -0.4980583
-117.822 | -0.5033687
-118.1235 | -0.5086639
-118.4625 | -0.5139424
-118.7445 | -0.5192028
-119.0493 | -0.524444
-119.3452 | -0.5296636
-119.6191 | -0.5348592
-119.8783 | -0.5400298
-120.1559 | -0.5451755
-120.4124 | -0.5502971
-120.6827 | -0.5553961
-120.9563 | -0.5604737
-121.2263 | -0.5655318
-121.5416 | -0.5705727
-121.8381 | -0.5755968
-122.1448 | -0.5806039
-122.4365 | -0.5855932
-122.7203 | -0.5905626
-123.0088 | -0.5955104
-123.2485 | -0.6004342
-123.5281 | -0.6053326
-123.7795 | -0.6102055
-124.0342 | -0.6150536
-124.3108 | -0.6198774
-124.5574 | -0.6246776
-124.823 | -0.6294553
-125.0998 | -0.6342101
-125.3654 | -0.6389425
-125.6196 | -0.6436526
-125.8972 | -0.64834
-126.1631 | -0.6530039
-126.4093 | -0.657644
-126.66 | -0.6622594
-126.9021 | -0.666849
-127.1464 | -0.6714122
-127.3846 | -0.6759484
-127.6233 | -0.6804579
-127.877 | -0.6849399
-128.0768 | -0.6893941
-128.309 | -0.6938205
-128.5553 | -0.6982193
-128.7595 | -0.7025913
-129.0067 | -0.7069377
-129.2585 | -0.7112593
-129.4833 | -0.7155551
-129.7263 | -0.719825
-129.9585 | -0.7240674
-130.1781 | -0.7282818
-130.4097 | -0.7324687
-130.6287 | -0.7366265
-130.8405 | -0.7407551
-131.0685 | -0.7448551
-131.2741 | -0.7489269
-131.5099 | -0.7529712
-131.7252 | -0.7569883
-131.9785 | -0.7609786
-132.1873 | -0.7649426
-132.4218 | -0.7688798
-132.6374 | -0.7727894
-132.8497 | -0.7766702
-133.0587 | -0.7805207
-133.25 | -0.7843388
-133.4443 | -0.788124
-133.6338 | -0.7918761
-133.7837 | -0.7955954
-134.009 | -0.7992832
-134.182 | -0.802941
-134.3986 | -0.8065694
-134.5831 | -0.8101692
-134.8028 | -0.8137416
-135.0084 | -0.8172871
-135.219 | -0.8208055
-135.4311 | -0.8242957
-135.6223 | -0.8277568
-135.8015 | -0.8311866
-136.0035 | -0.8345841
-136.1721 | -0.8379489
-136.3367 | -0.84128
-136.4833 | -0.8445767
-136.6404 | -0.8478389
-136.8134 | -0.8510672
-136.9677 | -0.8542621
-137.1073 | -0.8574246
-137.272 | -0.860554
-137.4247 | -0.8636507
-137.5734 | -0.8667161
-137.7599 | -0.8697506
-137.9037 | -0.8727545
-138.0818 | -0.875728
-138.2528 | -0.8786726
-138.4018 | -0.8815877
-138.5687 | -0.8844722
-138.6995 | -0.8873247
-138.8581 | -0.8901435
-138.9715 | -0.8929273
-139.1085 | -0.8956745
-139.2154 | -0.8983851
-139.3115 | -0.901059
-139.3967 | -0.9036962
-139.5093 | -0.9062971
-139.5795 | -0.9088613
-139.6829 | -0.9113893
-139.7849 | -0.9138822
-139.8673 | -0.9163414
-139.9827 | -0.9187687
-140.0726 | -0.9211649
-140.2048 | -0.92353
-140.3139 | -0.9258636
-140.4176 | -0.9281659
-140.4992 | -0.930436
-140.5843 | -0.9326718
-140.642 | -0.9348723
-140.7086 | -0.9370359
-140.7475 | -0.9391615
-140.7752 | -0.941249
-140.8149 | -0.9432983
-140.8445 | -0.9453102
-140.8548 | -0.9472852
-140.8716 | -0.949224
-140.8959 | -0.951127
-140.9145 | -0.9529948
-140.9263 | -0.9548271
-140.9305 | -0.9566239
-140.9439 | -0.9583853
-140.9245 | -0.9601114
-140.9355 | -0.961801
-140.9138 | -0.9634542
-140.8741 | -0.965071
-140.8528 | -0.966651
-140.795 | -0.9681941
-140.7559 | -0.9697006
-140.6972 | -0.9711713
-140.6313 | -0.9726059
-140.544 | -0.9740044
-140.4747 | -0.9753675
-140.4047 | -0.9766946
-140.3311 | -0.9779855
-140.2172 | -0.9792406
-140.1298 | -0.9804587
-139.9951 | -0.981639
-139.8634 | -0.9827804
-139.7097 | -0.9838821
-139.5295 | -0.9849447
-139.3816 | -0.985968
-139.2077 | -0.9869536
-139.0296 | -0.9879036
-138.8686 | -0.9888179
-138.6653 | -0.9896962
-138.4707 | -0.9905379
-138.2491 | -0.9913425
-138.0325 | -0.9921109
-137.7983 | -0.9928425
-137.5527 | -0.9935368
-137.3084 | -0.9941942
-137.0318 | -0.9948143
-136.7658 | -0.9953973
-136.4475 | -0.9959439
-136.1566 | -0.9964536
-135.833 | -0.9969253
-135.473 | -0.9973591
-135.1187 | -0.9977556
-134.7688 | -0.9981144
-134.3507 | -0.9984359
-133.9695 | -0.9987197
-133.535 | -0.9989655
-133.0848 | -0.9991737
-132.6119 | -0.999345
-132.1439 | -0.9994791
-131.6753 | -0.9995764
-131.1404 | -0.9996365
-130.6054 | -0.9996588