## Data
H | B
151.1762 | 1.099646 | Bm_max
150.5207 | 1.09962 | 1.099646
149.8141 | 1.099551 | Bm_min
149.1073 | 1.099441 | -1.099646
148.3426 | 1.099289
147.5811 | 1.099097 | Data Count
146.7535 | 1.098865 | 513
145.8949 | 1.098593
145.0056 | 1.098283
144.0712 | 1.097933
143.115 | 1.097543
142.1244 | 1.097113
141.0731 | 1.096642
139.9979 | 1.096131
138.8973 | 1.095578
137.7514 | 1.094985
136.5667 | 1.094348
135.305 | 1.093668
133.9759 | 1.092944
132.6577 | 1.092177
131.2659 | 1.091367
129.858 | 1.090515
128.4904 | 1.089624
127.0293 | 1.088693
125.5796 | 1.087722
124.0556 | 1.086711
122.5105 | 1.08566
120.9343 | 1.084571
119.3249 | 1.083441
117.7047 | 1.082269
116.078 | 1.081057
114.3893 | 1.079803
112.7217 | 1.078507
111.0159 | 1.07717
109.2789 | 1.075791
107.528 | 1.074373
105.79 | 1.072916
104.0278 | 1.07142
102.2912 | 1.069884
100.5222 | 1.068309
98.72499 | 1.066693
96.91312 | 1.065038
95.10687 | 1.063342
93.29326 | 1.061606
91.47514 | 1.05983
89.68041 | 1.058014
87.84944 | 1.056158
86.02787 | 1.054261
84.22068 | 1.052322
82.39818 | 1.050343
80.5751 | 1.048324
78.74718 | 1.046266
76.91214 | 1.044168
75.13355 | 1.042031
73.33465 | 1.039854
71.55991 | 1.037639
69.81366 | 1.035384
68.04708 | 1.03309
66.30976 | 1.030758
64.57753 | 1.028387
62.83204 | 1.025978
61.11436 | 1.023531
59.41798 | 1.021047
57.75885 | 1.018526
56.08952 | 1.015968
54.43113 | 1.013372
52.80616 | 1.01074
51.19355 | 1.008069
49.58086 | 1.005359
47.99252 | 1.00261
46.38498 | 0.9998194
44.78193 | 0.9969887
43.23692 | 0.994119
41.68804 | 0.9912112
40.13727 | 0.9882656
38.61631 | 0.9852831
37.14361 | 0.9822644
35.67559 | 0.9792089
34.24762 | 0.9761168
32.80986 | 0.9729888
31.37095 | 0.9698251
29.98199 | 0.9666255
28.57103 | 0.9633905
27.19592 | 0.9601196
25.85041 | 0.9568123
24.48877 | 0.9534688
23.17236 | 0.9500889
21.84693 | 0.946673
20.53653 | 0.9432214
19.26299 | 0.9397343
17.9879 | 0.9362121
16.71431 | 0.9326549
15.47492 | 0.9290629
14.24075 | 0.9254356
13.0523 | 0.9217725
11.83834 | 0.9180729
10.65125 | 0.9143374
9.493101 | 0.9105664
8.312391 | 0.9067604
7.171012 | 0.902921
6.06688 | 0.8990492
4.937687 | 0.8951462
3.846355 | 0.8912123
2.753575 | 0.8872477
1.681712 | 0.8832515
0.604258 | 0.8792217
-0.452133 | 0.8751578
-1.524953 | 0.8710589
-2.561041 | 0.8669237
-3.61189 | 0.8627527
-4.643589 | 0.8585459
-5.647163 | 0.8543041
-6.686438 | 0.8500291
-7.666571 | 0.8457226
-8.644668 | 0.8413861
-9.600255 | 0.8370207
-10.52666 | 0.8326267
-11.47051 | 0.8282054
-12.40552 | 0.8237567
-13.31621 | 0.8192794
-14.20677 | 0.8147725
-15.15091 | 0.8102342
-16.02673 | 0.8056639
-16.94068 | 0.8010607
-17.84558 | 0.7964227
-18.74156 | 0.7917507
-19.61172 | 0.7870461
-20.48158 | 0.7823094
-21.3497 | 0.7775418
-22.21466 | 0.7727441
-23.02438 | 0.7679166
-23.88309 | 0.7630613
-24.69616 | 0.7581789
-25.51058 | 0.7532708
-26.30318 | 0.7483376
-27.10155 | 0.7433792
-27.90748 | 0.7383953
-28.70116 | 0.7333859
-29.48454 | 0.7283509
-30.25537 | 0.7232891
-31.04674 | 0.7181995
-31.82443 | 0.713082
-32.59511 | 0.707937
-33.35483 | 0.7027644
-34.10521 | 0.6975635
-34.85896 | 0.6923351
-35.59627 | 0.6870798
-36.31776 | 0.6817988
-37.04053 | 0.6764934
-37.74919 | 0.6711632
-38.45835 | 0.6658074
-39.17182 | 0.6604246
-39.85871 | 0.6550144
-40.59109 | 0.6495779
-41.27896 | 0.6441173
-41.9521 | 0.6386354
-42.61911 | 0.6331339
-43.30573 | 0.6276143
-43.96643 | 0.6220753
-44.63238 | 0.6165133
-45.29804 | 0.6109268
-45.97287 | 0.6053143
-46.67043 | 0.5996749
-47.31277 | 0.5940099
-47.98514 | 0.5883199
-48.60862 | 0.5826057
-49.26082 | 0.5768678
-49.89992 | 0.5711064
-50.54417 | 0.5653235
-51.17224 | 0.5595206
-51.79692 | 0.5536984
-52.37511 | 0.5478582
-53.00083 | 0.542
-53.58353 | 0.5361243
-54.17224 | 0.5302305
-54.75716 | 0.5243179
-55.3531 | 0.5183859
-55.94152 | 0.5124332
-56.51635 | 0.5064598
-57.12331 | 0.5004639
-57.70915 | 0.4944458
-58.28585 | 0.4884062
-58.86289 | 0.4823464
-59.42063 | 0.4762677
-60.00821 | 0.4701707
-60.56054 | 0.4640573
-61.12355 | 0.4579287
-61.66597 | 0.4517847
-62.23283 | 0.4456254
-62.75971 | 0.4394521
-63.31627 | 0.4332643
-63.8389 | 0.4270614
-64.38563 | 0.4208434
-64.91388 | 0.4146092
-65.44975 | 0.4083581
-65.99732 | 0.40209
-66.51244 | 0.3958057
-67.05989 | 0.3895051
-67.58342 | 0.3831877
-68.11454 | 0.3768539
-68.61421 | 0.3705048
-69.13101 | 0.3641415
-69.64483 | 0.3577656
-70.13355 | 0.3513775
-70.62514 | 0.3449766
-71.12766 | 0.3385623
-71.62106 | 0.3321341
-72.10613 | 0.325692
-72.6071 | 0.3192362
-73.08604 | 0.3127669
-73.57576 | 0.306285
-74.03083 | 0.2997913
-74.5004 | 0.293286
-74.97392 | 0.2867708
-75.44849 | 0.2802463
-75.90999 | 0.2737128
-76.37705 | 0.2671711
-76.81695 | 0.2606207
-77.28789 | 0.2540615
-77.735 | 0.2474935
-78.23683 | 0.2409162
-78.6834 | 0.234329
-79.14421 | 0.2277316
-79.61716 | 0.2211236
-80.07658 | 0.2145059
-80.54379 | 0.2078792
-80.98435 | 0.2012451
-81.43756 | 0.1946044
-81.90605 | 0.1879571
-82.34205 | 0.1813039
-82.76782 | 0.1746457
-83.19208 | 0.167983
-83.61672 | 0.1613147
-84.07221 | 0.1546408
-84.4883 | 0.1479606
-84.93075 | 0.1412729
-85.35755 | 0.1345785
-85.79625 | 0.1278773
-86.22438 | 0.121169
-86.65746 | 0.1144547
-87.06805 | 0.1077365
-87.48311 | 0.101016
-87.89481 | 0.09429412
-88.29768 | 0.08757176
-88.72541 | 0.08084875
-89.12738 | 0.07412494
-89.54584 | 0.06740037
-89.9599 | 0.06067374
-90.39771 | 0.05394373
-90.79879 | 0.04721025
-91.23477 | 0.04047265
-91.63997 | 0.03373068
-92.08465 | 0.02698492
-92.48612 | 0.02023603
-92.92119 | 0.01348555
-93.31896 | 0.00673417
-93.74056 | -1.723918e-05
-94.14652 | -0.006767446
-94.56308 | -0.01351606
-94.96286 | -0.02026162
-95.36036 | -0.02700357
-95.77341 | -0.03374288
-96.16958 | -0.0404806
-96.61377 | -0.04721781
-97.02375 | -0.05395506
-97.45105 | -0.06069204
-97.90269 | -0.06742849
-98.31745 | -0.07416457
-98.73774 | -0.08089972
-99.17628 | -0.08763346
-99.5693 | -0.09436478
-99.97506 | -0.1010927
-100.3823 | -0.1078156
-100.7867 | -0.1145321
-101.1593 | -0.1212422
-101.5591 | -0.1279456
-101.9348 | -0.1346421
-102.3276 | -0.1413318
-102.7395 | -0.1480164
-103.1308 | -0.1546961
-103.5416 | -0.161371
-103.9336 | -0.1680423
-104.3552 | -0.17471
-104.7597 | -0.1813728
-105.1439 | -0.18803
-105.5327 | -0.194679
-105.9362 | -0.2013175
-106.3237 | -0.2079458
-106.728 | -0.2145641
-107.1235 | -0.2211731
-107.5095 | -0.2277736
-107.9099 | -0.2343664
-108.3395 | -0.2409519
-108.7378 | -0.2475302
-109.1644 | -0.2541012
-109.5601 | -0.260664
-109.9842 | -0.2672171
-110.3644 | -0.2737599
-110.782 | -0.2802919
-111.1365 | -0.2868121
-111.5121 | -0.2933199
-111.903 | -0.2998156
-112.3098 | -0.3062991
-112.6713 | -0.312771
-113.0564 | -0.3192321
-113.4688 | -0.3256818
-113.8346 | -0.3321201
-114.2346 | -0.3385469
-114.5837 | -0.3449615
-114.999 | -0.3513636
-115.3877 | -0.3577532
-115.7576 | -0.3641298
-116.1218 | -0.3704927
-116.5131 | -0.3768418
-116.9052 | -0.3831755
-117.2558 | -0.3894927
-117.6335 | -0.3957933
-118.0234 | -0.4020782
-118.3786 | -0.4083473
-118.7543 | -0.4146004
-119.1245 | -0.4208382
-119.5092 | -0.427061
-119.8643 | -0.4332678
-120.2453 | -0.4394582
-120.5925 | -0.4456324
-120.959 | -0.4517898
-121.3336 | -0.4579305
-121.6979 | -0.4640547
-122.054 | -0.4701615
-122.41 | -0.4762523
-122.804 | -0.4823275
-123.1427 | -0.4883862
-123.5255 | -0.4944277
-123.8811 | -0.5004505
-124.2327 | -0.5064531
-124.5363 | -0.5124346
-124.9004 | -0.5183952
-125.2144 | -0.5243353
-125.5839 | -0.5302544
-125.9046 | -0.5361525
-126.2531 | -0.5420304
-126.6042 | -0.5478894
-126.9362 | -0.5537296
-127.3207 | -0.5595511
-127.6361 | -0.565353
-127.9504 | -0.571134
-128.2835 | -0.5768932
-128.5975 | -0.5826287
-128.925 | -0.5883395
-129.2289 | -0.5940253
-129.5316 | -0.5996852
-129.8429 | -0.6053195
-130.1606 | -0.61093
-130.4717 | -0.6165188
-130.8169 | -0.6220867
-131.1515 | -0.6276345
-131.4939 | -0.6331627
-131.8568 | -0.6386703
-132.1641 | -0.6441574
-132.4979 | -0.649623
-132.8047 | -0.6550649
-133.1432 | -0.6604817
-133.4403 | -0.6658723
-133.7392 | -0.6712353
-134.035 | -0.6765701
-134.3396 | -0.6818766
-134.6499 | -0.6871551
-134.9223 | -0.6924073
-135.2278 | -0.6976337
-135.5332 | -0.7028344
-135.8334 | -0.7080099
-136.1396 | -0.7131597
-136.468 | -0.7182833
-136.7501 | -0.7233805
-137.055 | -0.728451
-137.3306 | -0.7334944
-137.6372 | -0.73851
-137.9122 | -0.7434979
-138.2173 | -0.7484576
-138.483 | -0.7533883
-138.7823 | -0.7582898
-139.0569 | -0.7631621
-139.36 | -0.7680057
-139.6246 | -0.7728216
-139.9404 | -0.7776099
-140.2159 | -0.7823698
-140.5255 | -0.7871004
-140.7901 | -0.7918008
-141.0724 | -0.7964695
-141.332 | -0.8011062
-141.6197 | -0.8057107
-141.8995 | -0.8102829
-142.1633 | -0.8148231
-142.4347 | -0.8193324
-142.7289 | -0.8238123
-143.0139 | -0.828263
-143.3023 | -0.832685
-143.6177 | -0.8370787
-143.9079 | -0.8414429
-144.1672 | -0.8457757
-144.4614 | -0.8500754
-144.7401 | -0.854341
-144.994 | -0.8585711
-145.2557 | -0.8627652
-145.5132 | -0.8669246
-145.7685 | -0.8710498
-146.0211 | -0.8751416
-146.3049 | -0.8792008
-146.5811 | -0.8832287
-146.8728 | -0.8872265
-147.1365 | -0.8911931
-147.4371 | -0.8951283
-147.7187 | -0.8990324
-147.9794 | -0.9029047
-148.28 | -0.9067433
-148.5467 | -0.9105479
-148.8071 | -0.9143179
-149.0693 | -0.9180523
-149.3377 | -0.921751
-149.5828 | -0.9254141
-149.8488 | -0.929041
-150.1131 | -0.932632
-150.3529 | -0.9361871
-150.6083 | -0.9397057
-150.846 | -0.943188
-151.0708 | -0.9466328
-151.3277 | -0.9500407
-151.5895 | -0.9534123
-151.8434 | -0.9567487
-152.0974 | -0.9600514
-152.3719 | -0.9633211
-152.6393 | -0.9665576
-152.8841 | -0.9697607
-153.1557 | -0.9729293
-153.3951 | -0.9760621
-153.657 | -0.9791579
-153.9111 | -0.9822154
-154.1118 | -0.9852335
-154.3413 | -0.9882114
-154.5647 | -0.9911487
-154.7876 | -0.9940456
-154.9897 | -0.9969035
-155.2166 | -0.9997238
-155.4418 | -1.002507
-155.6519 | -1.005253
-155.8806 | -1.007963
-156.1137 | -1.010638
-156.3508 | -1.013278
-156.5699 | -1.015885
-156.8123 | -1.018456
-157.0239 | -1.020992
-157.2178 | -1.023489
-157.4135 | -1.025948
-157.6132 | -1.028367
-157.7707 | -1.030745
-157.9381 | -1.033082
-158.0781 | -1.035377
-158.2441 | -1.03763
-158.3869 | -1.039841
-158.5237 | -1.042011
-158.6494 | -1.044142
-158.7882 | -1.046233
-158.9604 | -1.048285
-159.046 | -1.0503
-159.191 | -1.052275
-159.3019 | -1.054212
-159.4015 | -1.056109
-159.4989 | -1.057966
-159.5817 | -1.059784
-159.6797 | -1.061561
-159.7384 | -1.063298
-159.8014 | -1.064995
-159.8751 | -1.066653
-159.9218 | -1.068272
-159.9696 | -1.069852
-160.0201 | -1.071393
-160.0729 | -1.072895
-160.0899 | -1.074357
-160.0818 | -1.07578
-160.0791 | -1.077163
-160.0656 | -1.078506
-160.0092 | -1.079806
-159.9737 | -1.081063
-159.8904 | -1.082277
-159.8313 | -1.08345
-159.7221 | -1.084582
-159.6333 | -1.085672
-159.5237 | -1.08672
-159.399 | -1.087728
-159.2697 | -1.088696
-159.1232 | -1.089623
-158.9712 | -1.090511
-158.8012 | -1.091358
-158.6304 | -1.092166
-158.4234 | -1.092934
-158.2145 | -1.093661
-157.9681 | -1.094348
-157.7176 | -1.094993
-157.4228 | -1.095597
-157.1374 | -1.096157
-156.8143 | -1.096675
-156.4704 | -1.09715
-156.1054 | -1.097584
-155.738 | -1.097976
-155.33 | -1.098328
-154.9021 | -1.098639
-154.468 | -1.09891
-153.9879 | -1.099139
-153.4889 | -1.099325
-152.9628 | -1.099469
-152.4009 | -1.09957
-151.8137 | -1.099629
-151.1762 | -1.099646