## Data
H | B
1612.103 | 1.549326 | Bm_max
1611.131 | 1.549302 | 1.549326
1609.007 | 1.549221 | Bm_min
1605.694 | 1.549083 | -1.549326
1601.269 | 1.548889
1595.723 | 1.54864 | Data Count
1589.032 | 1.548337 | 513
1581.232 | 1.547978
1572.354 | 1.547563
1562.304 | 1.547094
1551.116 | 1.546568
1538.774 | 1.545986
1525.311 | 1.545347
1510.735 | 1.544652
1495.226 | 1.543899
1478.741 | 1.543088
1461.284 | 1.542221
1442.73 | 1.541297
1423.016 | 1.540316
1402.242 | 1.539281
1380.856 | 1.538189
1358.827 | 1.537043
1335.983 | 1.535844
1311.966 | 1.534589
1287.197 | 1.533278
1262.007 | 1.531912
1236.099 | 1.530492
1209.676 | 1.529017
1182.32 | 1.527486
1154.5 | 1.5259
1126.353 | 1.524259
1097.87 | 1.522563
1068.985 | 1.520811
1039.653 | 1.519005
1010.31 | 1.517144
980.9456 | 1.515228
950.9002 | 1.513259
920.8859 | 1.511235
891.1173 | 1.509155
861.1845 | 1.507018
831.3994 | 1.504825
801.8248 | 1.502574
772.1614 | 1.500265
742.9313 | 1.497899
714.173 | 1.495477
685.768 | 1.492997
657.8117 | 1.49046
630.2455 | 1.487867
603.2941 | 1.485218
577.0202 | 1.482512
551.3739 | 1.47975
526.5234 | 1.476933
502.3279 | 1.474059
478.8846 | 1.471129
456.1524 | 1.468142
434.1955 | 1.465099
413.0047 | 1.461998
392.6591 | 1.45884
373.1079 | 1.455626
354.4358 | 1.452355
336.5714 | 1.449028
319.4892 | 1.445646
303.229 | 1.442208
287.6109 | 1.438716
272.7682 | 1.43517
258.6348 | 1.43157
245.1544 | 1.427917
232.4349 | 1.42421
220.2549 | 1.420449
208.8671 | 1.416635
197.94 | 1.412767
187.6336 | 1.408844
177.9551 | 1.404864
168.6241 | 1.400829
159.9348 | 1.396739
151.6113 | 1.392594
143.7258 | 1.388395
136.2353 | 1.384143
129.205 | 1.37984
122.5232 | 1.375485
116.1964 | 1.371078
110.1239 | 1.366621
104.4337 | 1.362114
98.9965 | 1.357558
93.88398 | 1.352954
89.04536 | 1.348301
84.36048 | 1.3436
79.89039 | 1.338848
75.62947 | 1.334043
71.56986 | 1.329185
67.60956 | 1.324275
63.87436 | 1.319311
60.30025 | 1.314297
56.89093 | 1.30923
53.6118 | 1.304113
50.46141 | 1.298945
47.37429 | 1.293727
44.51471 | 1.28846
41.64116 | 1.283146
39.0209 | 1.277786
36.45851 | 1.27238
33.92064 | 1.266929
31.54976 | 1.261433
29.16171 | 1.255892
26.94015 | 1.250305
24.73184 | 1.244673
22.61302 | 1.238995
20.59156 | 1.233269
18.57597 | 1.227493
16.59889 | 1.221666
14.70002 | 1.215789
12.81636 | 1.209861
11.00798 | 1.203886
9.254026 | 1.197864
7.538574 | 1.191799
5.902323 | 1.18569
4.320262 | 1.17954
2.697497 | 1.173349
1.225288 | 1.167117
-0.2702156 | 1.160845
-1.721828 | 1.154532
-3.164612 | 1.148175
-4.577482 | 1.141775
-5.982995 | 1.135329
-7.355896 | 1.128836
-8.649842 | 1.122298
-10.0632 | 1.115715
-11.28824 | 1.109087
-12.58979 | 1.102416
-13.83004 | 1.095702
-15.04944 | 1.088947
-16.21367 | 1.082155
-17.36785 | 1.075325
-18.50634 | 1.068456
-19.70416 | 1.061548
-20.74653 | 1.054601
-21.83376 | 1.047616
-22.92002 | 1.040591
-24.03742 | 1.033527
-25.14476 | 1.026422
-26.14863 | 1.019279
-27.22778 | 1.012097
-28.22208 | 1.004876
-29.27867 | 0.9976163
-30.28744 | 0.9903181
-31.28616 | 0.9829825
-32.19391 | 0.9756093
-33.17841 | 0.9681981
-34.14059 | 0.9607493
-35.09958 | 0.9532639
-36.01224 | 0.9457409
-36.98325 | 0.9381795
-37.8726 | 0.9305822
-38.74676 | 0.9229516
-39.64249 | 0.9152898
-40.52572 | 0.9075984
-41.38933 | 0.8998784
-42.22327 | 0.892128
-43.13543 | 0.884346
-43.92279 | 0.8765313
-44.86167 | 0.8686826
-45.69758 | 0.8607988
-46.51239 | 0.8528778
-47.38017 | 0.8449192
-48.22833 | 0.8369236
-49.0814 | 0.8288931
-49.91216 | 0.8208288
-50.7385 | 0.8127323
-51.53075 | 0.8046057
-52.38823 | 0.7964518
-53.10644 | 0.7882735
-53.91929 | 0.7800724
-54.66177 | 0.7718493
-55.47315 | 0.7636035
-56.27105 | 0.7553338
-57.04712 | 0.7470379
-57.79353 | 0.7387126
-58.59216 | 0.7303558
-59.42634 | 0.7219653
-60.18452 | 0.7135393
-61.00791 | 0.7050779
-61.79747 | 0.6965827
-62.54216 | 0.688057
-63.33981 | 0.6795043
-64.10362 | 0.6709275
-64.87332 | 0.6623285
-65.6109 | 0.6537076
-66.32959 | 0.6450652
-67.09071 | 0.6364032
-67.82019 | 0.6277222
-68.53472 | 0.6190229
-69.29044 | 0.6103041
-70.01061 | 0.6015631
-70.74083 | 0.5927982
-71.54166 | 0.5840079
-72.29689 | 0.5751929
-72.99671 | 0.5663534
-73.8 | 0.5574888
-74.51698 | 0.5485996
-75.26485 | 0.5396874
-76.04951 | 0.5307535
-76.74246 | 0.5217994
-77.507 | 0.5128272
-78.17985 | 0.5038367
-78.95298 | 0.4948272
-79.62925 | 0.4857995
-80.32931 | 0.4767551
-81.08945 | 0.4676956
-81.80642 | 0.4586215
-82.54302 | 0.4495327
-83.21047 | 0.440428
-83.92107 | 0.4313073
-84.61304 | 0.4221713
-85.39573 | 0.4130192
-86.10511 | 0.4038504
-86.82724 | 0.3946646
-87.50792 | 0.3854622
-88.23054 | 0.3762438
-88.92839 | 0.3670094
-89.63679 | 0.3577608
-90.31037 | 0.3484989
-91.07124 | 0.3392229
-91.73157 | 0.3299336
-92.38529 | 0.3206316
-93.15033 | 0.3113183
-93.80184 | 0.301995
-94.46487 | 0.2926617
-95.16469 | 0.2833188
-95.88216 | 0.273967
-96.51576 | 0.2646066
-97.21656 | 0.2552378
-97.92422 | 0.2458593
-98.55856 | 0.2364707
-99.25102 | 0.2270724
-99.97462 | 0.2176641
-100.6732 | 0.2082458
-101.3259 | 0.1988177
-102.0468 | 0.1893795
-102.7344 | 0.1799311
-103.3992 | 0.1704729
-104.082 | 0.1610071
-104.7164 | 0.1515353
-105.4778 | 0.1420589
-106.1028 | 0.1325802
-106.7903 | 0.1231002
-107.4916 | 0.1136193
-108.1213 | 0.1041367
-108.8378 | 0.09465164
-109.5204 | 0.0851632
-110.2178 | 0.07567021
-110.8762 | 0.0661727
-111.5704 | 0.05667023
-112.3212 | 0.04716285
-112.9624 | 0.037651
-113.7225 | 0.02813522
-114.3902 | 0.01861762
-115.1224 | 0.009099381
-115.8006 | -0.0004187377
-116.5166 | -0.00993449
-117.2027 | -0.01944674
-117.9111 | -0.02895577
-118.5695 | -0.03846161
-119.3183 | -0.04796442
-120.0113 | -0.05746427
-120.7108 | -0.0669615
-121.419 | -0.07645666
-122.1477 | -0.08594925
-122.849 | -0.09543877
-123.6192 | -0.104926
-124.2663 | -0.1144111
-125.009 | -0.1238939
-125.725 | -0.1333743
-126.4702 | -0.142851
-127.2335 | -0.1523236
-127.8985 | -0.1617912
-128.6467 | -0.1712514
-129.4024 | -0.1807037
-130.0953 | -0.1901474
-130.8108 | -0.1995817
-131.4824 | -0.2090069
-132.2186 | -0.2184224
-132.9833 | -0.2278294
-133.6329 | -0.2372291
-134.3999 | -0.2466217
-135.1117 | -0.2560067
-135.816 | -0.2653829
-136.5592 | -0.2747496
-137.2416 | -0.2841062
-137.9934 | -0.2934519
-138.6934 | -0.3027855
-139.3773 | -0.3121068
-140.1058 | -0.3214169
-140.8336 | -0.3307159
-141.59 | -0.3400034
-142.2337 | -0.3492794
-142.9414 | -0.3585435
-143.5983 | -0.3677943
-144.2856 | -0.3770308
-145.0638 | -0.3862521
-145.6879 | -0.3954568
-146.4166 | -0.4046441
-147.1223 | -0.4138148
-147.8038 | -0.4229688
-148.393 | -0.4321061
-149.1575 | -0.4412278
-149.785 | -0.4503341
-150.4839 | -0.4594248
-151.1525 | -0.4685005
-151.871 | -0.4775605
-152.5426 | -0.4866037
-153.2289 | -0.4956284
-153.8679 | -0.504633
-154.5153 | -0.5136164
-155.1565 | -0.5225772
-155.8433 | -0.5315169
-156.5112 | -0.5404374
-157.189 | -0.5493392
-157.803 | -0.5582221
-158.4716 | -0.5670857
-159.1408 | -0.5759298
-159.8286 | -0.5847532
-160.4566 | -0.5935545
-161.15 | -0.6023331
-161.7238 | -0.6110877
-162.3469 | -0.619817
-163.0003 | -0.6285214
-163.6151 | -0.6372013
-164.3396 | -0.6458569
-164.9495 | -0.6544888
-165.6257 | -0.6630974
-166.2123 | -0.6716836
-166.9104 | -0.6802478
-167.5719 | -0.6887884
-168.2551 | -0.6973037
-168.8592 | -0.7057918
-169.5233 | -0.7142513
-170.1171 | -0.7226825
-170.7897 | -0.731086
-171.4295 | -0.7394609
-172.0695 | -0.7478063
-172.7153 | -0.7561228
-173.374 | -0.7644106
-174.0032 | -0.7726704
-174.6512 | -0.7809021
-175.3187 | -0.789105
-176.0121 | -0.7972785
-176.646 | -0.8054212
-177.296 | -0.8135328
-177.9961 | -0.8216134
-178.6772 | -0.8296631
-179.3469 | -0.8376814
-180.0227 | -0.8456683
-180.7083 | -0.8536236
-181.4022 | -0.8615463
-182.1744 | -0.8694357
-182.8295 | -0.8772922
-183.5235 | -0.8851167
-184.2956 | -0.8929098
-185.0607 | -0.9006726
-185.8571 | -0.9084061
-186.6028 | -0.9161094
-187.4078 | -0.9237806
-188.199 | -0.9314161
-189.032 | -0.9390138
-189.8314 | -0.9465717
-190.6023 | -0.9540893
-191.4455 | -0.9615673
-192.2608 | -0.9690054
-193.1402 | -0.9764051
-193.9601 | -0.9837681
-194.9115 | -0.9910946
-195.8494 | -0.998384
-196.8123 | -1.005637
-197.8407 | -1.012853
-198.8583 | -1.020034
-199.8752 | -1.027179
-200.9068 | -1.034286
-202.0627 | -1.041355
-203.196 | -1.048383
-204.2867 | -1.055371
-205.4879 | -1.062319
-206.7701 | -1.069229
-207.9552 | -1.0761
-209.3143 | -1.082932
-210.6458 | -1.089725
-212.0072 | -1.096479
-213.4625 | -1.10319
-214.8955 | -1.109857
-216.339 | -1.11648
-217.8641 | -1.123057
-219.4183 | -1.129589
-221.0452 | -1.136075
-222.7513 | -1.142517
-224.4827 | -1.148913
-226.2222 | -1.155264
-228.1314 | -1.161574
-230.1082 | -1.167843
-232.0738 | -1.174072
-234.1411 | -1.180261
-236.2611 | -1.18641
-238.477 | -1.192517
-240.8003 | -1.198579
-243.0935 | -1.204596
-245.4884 | -1.210566
-248.0253 | -1.216487
-250.5696 | -1.222358
-253.1758 | -1.228177
-255.9555 | -1.233945
-258.7373 | -1.239665
-261.696 | -1.24534
-264.7453 | -1.25097
-267.8984 | -1.256557
-271.1976 | -1.262101
-274.6992 | -1.267605
-278.328 | -1.273067
-282.0117 | -1.278488
-285.917 | -1.283865
-289.9153 | -1.289195
-294.023 | -1.294476
-298.3295 | -1.299707
-302.7658 | -1.304887
-307.3401 | -1.310013
-312.1799 | -1.315087
-317.1652 | -1.320106
-322.2696 | -1.325073
-327.6869 | -1.329987
-333.2575 | -1.33485
-339.0426 | -1.339663
-345.12 | -1.344426
-351.4068 | -1.349139
-357.9611 | -1.353802
-364.8418 | -1.358414
-371.9474 | -1.362978
-379.395 | -1.367494
-387.1358 | -1.371961
-395.2987 | -1.37638
-403.6881 | -1.380751
-412.4826 | -1.385072
-421.717 | -1.389343
-431.1753 | -1.393562
-441.125 | -1.397727
-451.375 | -1.401835
-461.9679 | -1.405885
-473.0578 | -1.409877
-484.475 | -1.413811
-496.338 | -1.417689
-508.6841 | -1.421513
-521.484 | -1.425285
-534.7282 | -1.429007
-548.5048 | -1.43268
-562.7259 | -1.436306
-577.5061 | -1.439883
-592.7513 | -1.443411
-608.4314 | -1.446886
-624.7181 | -1.450307
-641.5455 | -1.453672
-658.8609 | -1.456981
-676.5328 | -1.460231
-694.6993 | -1.463423
-713.3037 | -1.466555
-732.3338 | -1.46963
-751.7339 | -1.472647
-771.7966 | -1.475608
-792.3192 | -1.478513
-813.3156 | -1.481365
-834.5996 | -1.484162
-856.2735 | -1.486906
-878.3522 | -1.489594
-900.7524 | -1.492225
-923.2713 | -1.494796
-946.1477 | -1.497307
-969.4144 | -1.499756
-992.6228 | -1.502144
-1015.662 | -1.504472
-1038.958 | -1.50674
-1062.445 | -1.508949
-1085.992 | -1.511097
-1109.328 | -1.513187
-1132.611 | -1.515218
-1155.863 | -1.517191
-1179.134 | -1.519108
-1202.314 | -1.520967
-1225.103 | -1.522769
-1247.341 | -1.524512
-1269.382 | -1.526195
-1291.122 | -1.527817
-1312.563 | -1.529379
-1333.43 | -1.530879
-1353.525 | -1.53232
-1373.001 | -1.533701
-1392.078 | -1.535023
-1410.816 | -1.536286
-1428.905 | -1.537491
-1446.163 | -1.538636
-1462.55 | -1.539723
-1478.056 | -1.540751
-1492.974 | -1.541721
-1507.187 | -1.542632
-1520.696 | -1.543485
-1533.249 | -1.544279
-1545.009 | -1.545014
-1555.791 | -1.545691
-1565.594 | -1.54631
-1574.547 | -1.546872
-1582.54 | -1.547376
-1589.595 | -1.547823
-1595.783 | -1.548213
-1601.014 | -1.548546
-1605.258 | -1.548821
-1608.556 | -1.549036
-1610.816 | -1.549193
-1612.011 | -1.549289
-1612.103 | -1.549326