## Data
H | B
7385.033 | 1.749419 | Bm_max
7383.907 | 1.749396 | 1.749419
7380.143 | 1.749307 | Bm_min
7373.5 | 1.749152 | -1.749419
7364.852 | 1.748933
7353.097 | 1.748648 | Data Count
7339.078 | 1.748298 | 513
7322.453 | 1.747883
7303.421 | 1.747403
7281.956 | 1.746859
7257.966 | 1.74625
7231.56 | 1.745577
7202.777 | 1.744839
7171.535 | 1.744037
7138.026 | 1.74317
7101.94 | 1.742238
7063.189 | 1.741241
7021.837 | 1.740179
6977.533 | 1.739052
6931.078 | 1.73786
6882.174 | 1.736604
6831.153 | 1.735284
6778.203 | 1.733901
6723.434 | 1.732457
6666.769 | 1.730951
6608.35 | 1.729383
6547.767 | 1.727753
6483.959 | 1.726059
6417.334 | 1.724303
6349.228 | 1.722483
6279.764 | 1.720599
6208.745 | 1.718651
6135.178 | 1.71664
6059.373 | 1.714564
5982.366 | 1.712424
5903.685 | 1.71022
5821.695 | 1.707952
5738.065 | 1.705622
5653.178 | 1.703229
5566.831 | 1.700771
5478.978 | 1.698251
5389.449 | 1.695669
5298.719 | 1.693025
5206.576 | 1.690319
5112.23 | 1.687552
5016.57 | 1.684723
4919.97 | 1.681833
4823.367 | 1.678883
4724.856 | 1.675873
4623.651 | 1.672804
4521.191 | 1.669675
4418.956 | 1.666488
4316.82 | 1.663243
4212.873 | 1.659939
4107.253 | 1.656578
4001.515 | 1.65316
3895.781 | 1.649685
3788.815 | 1.646153
3680.958 | 1.642563
3573.021 | 1.638917
3464.664 | 1.635212
3356.068 | 1.631449
3247.701 | 1.627627
3138.575 | 1.623746
3029.328 | 1.619805
2919.691 | 1.615805
2810.041 | 1.611746
2701.23 | 1.607627
2592.711 | 1.603449
2484.169 | 1.599213
2376.579 | 1.59492
2269.736 | 1.590569
2163.64 | 1.586161
2058.501 | 1.581699
1954.371 | 1.577183
1851.774 | 1.572616
1751.148 | 1.567998
1652.473 | 1.563331
1555.763 | 1.558614
1461.613 | 1.553847
1369.661 | 1.549031
1280.457 | 1.544164
1193.79 | 1.539248
1110.323 | 1.534282
1030.057 | 1.529266
953.253 | 1.524197
880.3327 | 1.519072
811.1666 | 1.513888
745.7963 | 1.508642
684.3517 | 1.503331
626.9836 | 1.497953
572.9637 | 1.492507
523.349 | 1.486991
477.1206 | 1.481406
434.7823 | 1.475751
395.91 | 1.470028
360.5821 | 1.464236
328.0766 | 1.458377
298.8334 | 1.452454
272.0019 | 1.44647
247.9792 | 1.440428
226.3203 | 1.434332
206.7873 | 1.428185
188.9928 | 1.421989
173.0876 | 1.415746
158.7651 | 1.409456
145.7154 | 1.403116
133.6574 | 1.396725
122.8218 | 1.390281
112.8665 | 1.383783
103.9055 | 1.37723
95.43735 | 1.370621
87.57119 | 1.363955
80.34623 | 1.357232
73.89244 | 1.350452
67.99649 | 1.343618
62.23296 | 1.336732
56.99538 | 1.329796
52.1342 | 1.322809
47.56236 | 1.315772
43.36078 | 1.308685
39.18004 | 1.301546
35.23347 | 1.294357
31.79202 | 1.287116
28.3898 | 1.279824
25.28061 | 1.272482
22.46933 | 1.265092
19.38098 | 1.257654
16.49124 | 1.250171
14.11766 | 1.242644
11.53198 | 1.235072
9.073801 | 1.227458
6.576391 | 1.219801
4.584102 | 1.212101
2.268144 | 1.204356
0.5664229 | 1.196567
-1.489619 | 1.188732
-3.485585 | 1.180852
-5.135813 | 1.172927
-7.108485 | 1.164957
-9.197629 | 1.156941
-10.47637 | 1.148879
-12.24675 | 1.140772
-13.97054 | 1.132622
-15.2456 | 1.124426
-16.9841 | 1.116186
-18.3548 | 1.107903
-19.89101 | 1.099576
-21.29113 | 1.091205
-22.91561 | 1.082788
-24.05213 | 1.074327
-25.33455 | 1.065821
-26.67582 | 1.057274
-27.92882 | 1.048687
-29.24557 | 1.040065
-30.47036 | 1.031411
-31.52474 | 1.022727
-32.75199 | 1.014014
-33.85419 | 1.005273
-35.01891 | 0.9964972
-36.07942 | 0.9876834
-37.3079 | 0.9788302
-38.46772 | 0.9699348
-39.48899 | 0.9609957
-40.47594 | 0.952013
-41.4678 | 0.9429864
-42.66807 | 0.9339183
-43.75188 | 0.924811
-44.73392 | 0.915667
-45.65957 | 0.9064902
-46.62568 | 0.8972838
-47.69109 | 0.8880504
-48.59835 | 0.8787924
-49.61595 | 0.86951
-50.29762 | 0.8602015
-51.29192 | 0.8508639
-52.42109 | 0.8414934
-53.33693 | 0.832087
-54.25767 | 0.8226434
-55.28631 | 0.8131617
-56.16414 | 0.8036411
-56.95738 | 0.7940831
-57.83031 | 0.7844891
-58.99258 | 0.7748615
-59.7944 | 0.7652037
-60.69798 | 0.7555182
-61.57703 | 0.745807
-62.30161 | 0.7360711
-63.14267 | 0.7263127
-64.26203 | 0.7165329
-64.94492 | 0.706731
-65.83624 | 0.696907
-66.8943 | 0.6870603
-67.57842 | 0.6771899
-68.33242 | 0.667295
-69.59645 | 0.6573747
-70.3149 | 0.6474279
-71.07994 | 0.6374542
-72.12452 | 0.6274538
-72.7976 | 0.617427
-73.81765 | 0.6073749
-74.72982 | 0.5972988
-75.62849 | 0.5871982
-76.42173 | 0.5770734
-77.34615 | 0.5669248
-78.10996 | 0.5567527
-79.00741 | 0.5465576
-79.80801 | 0.5363413
-80.63312 | 0.5261067
-81.52321 | 0.5158556
-82.493 | 0.5055892
-83.27643 | 0.4953076
-83.95564 | 0.4850097
-84.89846 | 0.4746939
-85.72234 | 0.464359
-86.50822 | 0.4540051
-87.51969 | 0.4436325
-88.44534 | 0.4332411
-89.15398 | 0.4228298
-90.09802 | 0.4123993
-90.82873 | 0.4019517
-91.64649 | 0.3914887
-92.42869 | 0.3810112
-93.34698 | 0.3705202
-94.05563 | 0.3600171
-94.84518 | 0.3495021
-95.75367 | 0.338975
-96.61311 | 0.3284368
-97.52037 | 0.3178885
-98.26824 | 0.3073303
-99.16201 | 0.2967622
-100.1821 | 0.2861839
-100.8453 | 0.2755956
-101.6741 | 0.2649976
-102.5164 | 0.2543886
-103.4715 | 0.2437683
-104.2709 | 0.2331371
-105.0396 | 0.2224943
-105.72 | 0.2118408
-106.707 | 0.2011773
-107.6927 | 0.1905054
-108.7176 | 0.1798263
-109.1063 | 0.1691396
-110.157 | 0.1584463
-110.9318 | 0.1477475
-111.795 | 0.1370448
-112.6421 | 0.126339
-113.5764 | 0.11563
-114.2789 | 0.1049183
-115.1702 | 0.09420304
-116.1633 | 0.08348299
-116.7346 | 0.0727577
-117.7118 | 0.06202666
-118.9709 | 0.0512897
-119.7494 | 0.04054768
-120.6407 | 0.02980161
-121.6044 | 0.01905319
-122.2922 | 0.008303681
-123.2387 | -0.002445652
-124.0307 | -0.01319315
-124.884 | -0.02393857
-125.7716 | -0.03468187
-126.777 | -0.04542231
-127.6695 | -0.05615987
-128.4885 | -0.06689434
-129.4987 | -0.07762573
-130.4219 | -0.08835439
-131.3733 | -0.09907942
-132.4559 | -0.1098019
-133.1915 | -0.1205229
-134.0865 | -0.1312413
-134.9742 | -0.1419557
-135.8495 | -0.1526648
-136.7519 | -0.1633668
-137.7965 | -0.1740605
-138.5235 | -0.1847456
-139.4209 | -0.1954208
-140.3454 | -0.2060846
-141.4684 | -0.2167374
-142.1905 | -0.2273804
-143.0107 | -0.2380141
-143.9732 | -0.2486396
-144.7272 | -0.2592564
-145.7742 | -0.2698641
-146.5687 | -0.2804631
-147.5164 | -0.2910531
-148.366 | -0.3016341
-149.4474 | -0.3122062
-150.2835 | -0.3227684
-151.2631 | -0.3333196
-152.0895 | -0.3438589
-153.0556 | -0.3543856
-153.8794 | -0.364898
-154.837 | -0.3753953
-155.4255 | -0.3858774
-156.4835 | -0.3963447
-157.2817 | -0.4067979
-158.135 | -0.4172368
-158.9883 | -0.427661
-159.9679 | -0.4380697
-160.6263 | -0.4484612
-161.6328 | -0.4588353
-162.5572 | -0.4691918
-163.3922 | -0.4795308
-164.0383 | -0.4898526
-165.0914 | -0.5001574
-165.7878 | -0.5104439
-166.7306 | -0.5207116
-167.5643 | -0.5309598
-168.5157 | -0.5411888
-169.2378 | -0.5513983
-170.1328 | -0.5615872
-171.1639 | -0.5717563
-171.8946 | -0.5819053
-172.7749 | -0.5920334
-173.5252 | -0.6021391
-174.3577 | -0.6122209
-175.1534 | -0.6222771
-176.0974 | -0.6323069
-176.7816 | -0.6423114
-177.8568 | -0.6522913
-178.3815 | -0.6622466
-179.0718 | -0.6721768
-180.2537 | -0.6820809
-181.1536 | -0.6919579
-181.8904 | -0.7018071
-182.6849 | -0.7116287
-183.4793 | -0.721424
-184.3375 | -0.7311946
-185.2681 | -0.7409404
-186.2808 | -0.7506603
-187.0005 | -0.7603545
-187.8869 | -0.7700227
-188.6519 | -0.7796624
-189.7333 | -0.7892721
-190.7276 | -0.7988515
-191.3345 | -0.808401
-192.3754 | -0.8179207
-193.5364 | -0.8274095
-194.2781 | -0.8368669
-194.9905 | -0.8462939
-196.1454 | -0.855691
-196.9742 | -0.8650574
-197.8594 | -0.8743923
-198.9554 | -0.8836959
-200.0441 | -0.892968
-200.9538 | -0.9022083
-201.8721 | -0.9114168
-203.1251 | -0.9205911
-203.8485 | -0.9297268
-205.1064 | -0.9388215
-206.1595 | -0.9478738
-207.0668 | -0.9568841
-208.2622 | -0.9658541
-209.5238 | -0.9747851
-210.5377 | -0.9836798
-211.7122 | -0.9925397
-213.1491 | -1.001366
-214.228 | -1.01016
-215.5828 | -1.018923
-217.0724 | -1.027652
-218.5289 | -1.036347
-219.7758 | -1.045006
-221.4591 | -1.053628
-222.8764 | -1.062211
-224.5916 | -1.070753
-226.4453 | -1.079255
-228.0502 | -1.087714
-229.6685 | -1.096129
-231.7601 | -1.104498
-233.5354 | -1.112821
-235.4505 | -1.1211
-237.6144 | -1.129335
-239.7832 | -1.137529
-242.1593 | -1.145682
-244.5427 | -1.153796
-247.2191 | -1.16187
-249.6429 | -1.1699
-252.4836 | -1.177883
-255.1931 | -1.18582
-258.0816 | -1.193709
-261.3282 | -1.20155
-264.4729 | -1.209341
-267.7182 | -1.217085
-271.5311 | -1.224783
-275.1038 | -1.232435
-279.005 | -1.240044
-283.2323 | -1.24761
-287.8066 | -1.25513
-292.4029 | -1.262605
-297.3794 | -1.270032
-302.4686 | -1.277412
-307.743 | -1.284744
-313.5776 | -1.292028
-319.758 | -1.299267
-325.9911 | -1.306463
-332.9034 | -1.313616
-340.2314 | -1.320727
-347.8352 | -1.327795
-356.2371 | -1.334816
-364.9088 | -1.341789
-374.164 | -1.348712
-384.3265 | -1.355582
-394.8826 | -1.362395
-406.1755 | -1.369151
-418.4087 | -1.375848
-431.2501 | -1.382487
-445.3715 | -1.389068
-459.9991 | -1.395593
-475.9693 | -1.402064
-493.1275 | -1.408484
-511.7594 | -1.414855
-531.9201 | -1.421182
-553.3927 | -1.427467
-576.8416 | -1.433711
-602.0303 | -1.439915
-628.9955 | -1.446078
-658.6346 | -1.452201
-690.5566 | -1.458281
-724.8595 | -1.464318
-761.7591 | -1.470312
-801.8832 | -1.47626
-844.485 | -1.482161
-890.8263 | -1.488012
-940.5219 | -1.493812
-993.621 | -1.499558
-1050.388 | -1.505248
-1110.808 | -1.510877
-1174.919 | -1.516445
-1242.542 | -1.521948
-1314.007 | -1.527386
-1388.713 | -1.532759
-1466.67 | -1.538067
-1548.15 | -1.543311
-1632.568 | -1.548491
-1719.903 | -1.553607
-1810.082 | -1.55866
-1903.345 | -1.563651
-1998.894 | -1.568579
-2096.921 | -1.573442
-2196.484 | -1.578239
-2297.864 | -1.582969
-2400.591 | -1.58763
-2504.384 | -1.592224
-2609.429 | -1.596749
-2715.023 | -1.601207
-2821.681 | -1.605598
-2929.157 | -1.609921
-3037.639 | -1.614178
-3146.019 | -1.618368
-3254.426 | -1.622493
-3363.13 | -1.626552
-3471.301 | -1.630545
-3578.99 | -1.634472
-3687.173 | -1.638331
-3795.275 | -1.642123
-3902.374 | -1.645846
-4008.417 | -1.649499
-4114.085 | -1.653084
-4219.434 | -1.656602
-4323.253 | -1.660053
-4425.509 | -1.663438
-4526.962 | -1.666759
-4629.141 | -1.670016
-4730.661 | -1.673209
-4829.429 | -1.67634
-4926.229 | -1.679407
-5022.463 | -1.68241
-5117.845 | -1.685348
-5212.418 | -1.688222
-5305.106 | -1.69103
-5395.558 | -1.693773
-5485.125 | -1.69645
-5573.155 | -1.69906
-5659.45 | -1.701604
-5744.467 | -1.704081
-5828.443 | -1.706493
-5910.271 | -1.708839
-5988.799 | -1.711121
-6065.504 | -1.713337
-6141.33 | -1.715488
-6215.436 | -1.717574
-6287.157 | -1.719595
-6356.763 | -1.721549
-6425.211 | -1.723436
-6492.203 | -1.725256
-6555.846 | -1.727008
-6615.672 | -1.728692
-6673.595 | -1.730308
-6729.807 | -1.731857
-6784.161 | -1.73334
-6836.536 | -1.734756
-6887.091 | -1.736107
-6935.299 | -1.737392
-6981.529 | -1.738612
-7025.276 | -1.739767
-7066.182 | -1.740858
-7104.432 | -1.741885
-7140.182 | -1.742845
-7173.283 | -1.743741
-7203.884 | -1.744571
-7232.426 | -1.745336
-7258.411 | -1.746035
-7282.222 | -1.746668
-7303.373 | -1.747236
-7322.418 | -1.747737
-7338.606 | -1.748174
-7352.423 | -1.748545
-7364.203 | -1.748851
-7373.053 | -1.749092
-7379.652 | -1.749267
-7383.624 | -1.749376
-7385.033 | -1.749419