## Data
H | B
100.3924 | 0.5498787278 | Bm_max
98.93387 | 0.5498703332 | 0.5498787278
97.51612 | 0.5498413243 | Bm_min
96.16915 | 0.5497917115 | -0.5498787278
94.8091 | 0.5497208885
93.29907 | 0.5496298324 | Data Count
91.83981 | 0.5495178781 | 513
90.28608 | 0.5493851704
88.81858 | 0.5492322456
87.3694 | 0.5490586894
85.91536 | 0.5488641753
84.42614 | 0.5486488461
82.98720344 | 0.5484131272
81.54827 | 0.5481573071
79.97521 | 0.5478818991
78.4013 | 0.5475860296
77.01623 | 0.5472684989
75.55968 | 0.546929946
74.01262 | 0.5465721578
72.53344 | 0.5461950447
70.99492 | 0.5457976912
69.44655 | 0.5453800421
68.02358 | 0.544940735
66.53888 | 0.5444807025
65.0449 | 0.5439999061
63.45429 | 0.543497624
61.91606 | 0.5429749023
60.39292 | 0.5424309569
58.8907 | 0.5418673091
57.32827 | 0.5412828998
55.75759 | 0.5406758711
54.31339 | 0.5400483041
52.79222 | 0.5394011469
51.27693 | 0.5387335999
49.66528 | 0.5380448054
48.10574 | 0.5373357746
46.6031 | 0.536608745
45.07503 | 0.5358626109
43.48143 | 0.5350965072
41.99447 | 0.5343113546
40.54414 | 0.5335059669
39.06061 | 0.5326807517
37.46443 | 0.531835763
35.95445 | 0.5309703871
34.3977 | 0.5300848962
32.86085 | 0.5291782461
31.36374 | 0.5282499254
29.8209 | 0.5273008809
28.31694 | 0.5263308945
26.79112 | 0.525339917
25.22801 | 0.5243296657
23.77866 | 0.5233003143
22.25424 | 0.5222516568
20.7656 | 0.5211842489
19.29381 | 0.5200976215
17.84568 | 0.5189915027
16.34676 | 0.5178649957
14.80311 | 0.5167180046
13.27335 | 0.5155526533
11.72185 | 0.5143677984
10.23918 | 0.5131635425
8.760759 | 0.5119405111
7.287352 | 0.5106978884
5.812719506 | 0.5094365111
4.35391 | 0.5081551544
2.976809 | 0.5068548496
1.581098 | 0.505536367
0.08766348 | 0.5041970397
-1.310306 | 0.5028391243
-2.697029 | 0.5014636236
-4.083672 | 0.5000694472
-5.481425 | 0.4986567764
-6.937608 | 0.4972244619
-8.339849 | 0.495772767
-9.724022 | 0.4943026705
-11.08786 | 0.4928150662
-12.51109 | 0.4913087095
-13.90915 | 0.4897841137
-15.24311 | 0.4882421793
-16.59545 | 0.4866814624
-17.9692 | 0.4851027254
-19.40098 | 0.483505965
-20.71705 | 0.4818897457
-22.01349 | 0.4802544265
-23.2381 | 0.4786016201
-24.64582 | 0.4769315878
-26.05179 | 0.4752428643
-27.36511 | 0.4735354395
-28.6803 | 0.4718108803
-29.87797 | 0.4700695928
-31.16686 | 0.4683100791
-32.42943 | 0.4665322354
-33.72691 | 0.4647370264
-34.90854 | 0.462924341
-36.13261 | 0.4610942344
-37.41061 | 0.4592465387
-38.74471 | 0.4573817445
-39.97229 | 0.4554999706
-41.21038 | 0.4536009832
-42.45139 | 0.4516840573
-43.65986 | 0.4497491249
-44.80928 | 0.4477987996
-45.96794 | 0.44583215
-47.12289 | 0.4438474256
-48.22295 | 0.4418455189
-49.41661 | 0.4398272145
-50.64478 | 0.4377918956
-51.73253 | 0.4357397694
-52.91117 | 0.4336716914
-53.99371 | 0.4315865161
-55.06535 | 0.4294844095
-56.23644 | 0.4273662457
-57.33621 | 0.4252319031
-58.41227 | 0.4230824522
-59.53006 | 0.4209179035
-60.63826 | 0.4187376684
-61.7251 | 0.4165425386
-62.75623 | 0.4143314853
-63.85454 | 0.4121038714
-64.84027 | 0.4098607699
-65.83237 | 0.4076019356
-66.84451 | 0.4053278405
-67.83787 | 0.4030385001
-68.82356 | 0.400733828
-69.8464 | 0.3984143806
-70.83062 | 0.3960796807
-71.87616 | 0.3937295826
-72.8461 | 0.3913643729
-73.75655 | 0.3889837323
-74.79858 | 0.3865877964
-75.74147 | 0.3841785865
-76.60602 | 0.3817555799
-77.55319 | 0.3793183219
-78.54905 | 0.3768685579
-79.49766 | 0.3744051788
-80.30572 | 0.3719272158
-81.21319 | 0.369436557
-82.07707 | 0.3669321421
-82.95397 | 0.3644125802
-83.86211 | 0.3618794232
-84.66092 | 0.3593330107
-85.44403 | 0.3567726974
-86.24098 | 0.3541989142
-87.17378 | 0.3516115184
-88.08171 | 0.3490107568
-88.90919 | 0.3463971295
-89.75356 | 0.3437694697
-90.49118 | 0.3411276808
-91.30659 | 0.3384727963
-92.1346 | 0.335804111
-92.96764 | 0.3331217669
-93.73058 | 0.3304268876
-94.61683 | 0.3277189925
-95.36781 | 0.3249980681
-96.18733 | 0.3222651728
-96.95633 | 0.3195200926
-97.71968 | 0.3167630962
-98.35897 | 0.313994272
-99.14439 | 0.3112135947
-99.90582 | 0.308422028
-100.5555 | 0.3056191454
-101.2141 | 0.302805879
-101.9408 | 0.2999823346
-102.6119 | 0.2971473732
-103.3134 | 0.2943020897
-104.0097 | 0.29144631
-104.7042 | 0.2885793088
-105.4067 | 0.285701272
-106.1096 | 0.2828123651
-106.7168 | 0.2799136827
-107.3851 | 0.2770049096
-108.0645 | 0.2740853783
-108.6626 | 0.2711560358
-109.3342 | 0.2682171756
-110.0012 | 0.2652680583
-110.5713 | 0.262308615
-111.199 | 0.2593401875
-111.8151 | 0.2563620456
-112.4432 | 0.2533717404
-113.0777 | 0.2503712253
-113.7195 | 0.2473623217
-114.3302 | 0.2443435065
-114.9017 | 0.241315031
-115.5398 | 0.2382770589
-116.1058 | 0.2352299569
-116.7251 | 0.2321751171
-117.3553 | 0.2291118945
-117.9555 | 0.2260399123
-118.4735 | 0.2229596463
-119.1437 | 0.2198706987
-119.6665 | 0.2167722101
-120.2586 | 0.2136656116
-120.7682 | 0.2105529619
-121.2098 | 0.2074339509
-121.7443 | 0.2043077655
-122.2832 | 0.2011738065
-122.8524 | 0.1980327511
-123.4324 | 0.1948849131
-124.0257 | 0.1917293616
-124.4877 | 0.1885661257
-125.053 | 0.1853948105
-125.639 | 0.1822171291
-126.2421 | 0.1790329828
-126.8238 | 0.1758413854
-127.3393 | 0.1726447255
-127.7759 | 0.1694419964
-128.2865 | 0.1662320314
-128.9077 | 0.1630166184
-129.5295 | 0.1597952689
-130.0046 | 0.156567248
-130.4515 | 0.1533330641
-131.0317 | 0.1500929344
-131.5334 | 0.1468471205
-131.988 | 0.1435948643
-132.5302 | 0.1403361985
-133.052 | 0.1370724471
-133.5656 | 0.1338036939
-134.064 | 0.1305295003
-134.7052 | 0.1272506349
-135.1859 | 0.1239671799
-135.7781 | 0.1206793398
-136.3616 | 0.1173862621
-136.8421 | 0.1140878545
-137.281 | 0.1107862567
-137.7373 | 0.1074810974
-138.2027 | 0.1041720861
-138.6893 | 0.10085896
-139.2327 | 0.097540871
-139.7609 | 0.0942190503
-140.2675 | 0.0908934589
-140.8278 | 0.0875639485
-141.3626 | 0.0842323915
-141.8485 | 0.0808978439
-142.2746 | 0.0775598044
-142.8378 | 0.074219464
-143.4143 | 0.0708765684
-144.0252 | 0.0675315229
-144.4878 | 0.0641841568
-144.9655 | 0.0608332135
-145.408 | 0.0574803162
-145.9714 | 0.0541262272
-146.4711 | 0.0507695987
-146.8897 | 0.047410729
-147.4524 | 0.0440518376
-148.0305 | 0.0406930623
-148.5277 | 0.0373321953
-149.0655 | 0.0339698311
-149.6122 | 0.0306066007
-150.1179 | 0.0272424438
-150.6376 | 0.0238761441
-151.2356 | 0.0205079062
-151.802 | 0.0171394936
-152.2933 | 0.0137701911
-152.9031 | 0.0104010227
-153.4541 | 0.0070311449
-154.0203 | 0.003659597
-154.1789 | 0.0002891672
-154.641 | -0.0030801421
-155.2445 | -0.006450261
-155.6766 | -0.0098207281
-156.1984 | -0.0131908191
-156.7572 | -0.0165613571
-157.3409 | -0.0199315174
-157.8149 | -0.0232996818
-158.3819 | -0.0266664059
-158.975 | -0.0300316658
-159.48 | -0.0333946486
-159.9792 | -0.0367565925
-160.5252 | -0.0401181586
-161.0901 | -0.043479219
-161.6207 | -0.0468385603
-162.2035 | -0.0501953332
-162.7727 | -0.0535506848
-163.2961 | -0.0569048806
-163.9101 | -0.0602568632
-164.3248 | -0.0636061258
-164.8021 | -0.0669537682
-165.2976 | -0.0702999815
-165.8892 | -0.0736434057
-166.4577 | -0.0769833402
-167.0721 | -0.0803197853
-167.5801 | -0.0836528394
-168.094 | -0.0869824425
-168.6499 | -0.090308873
-169.2439 | -0.0936326462
-169.8174 | -0.0969533588
-170.2682 | -0.1002702534
-170.8817 | -0.1035833352
-171.3834 | -0.1068918755
-171.9035 | -0.1101965196
-172.4945 | -0.1134980565
-173.0044 | -0.1167952482
-173.3938 | -0.1200882543
-173.9443 | -0.1233764961
-174.5268 | -0.1266596653
-175.0461 | -0.1299391159
-175.6316 | -0.1332132416
-176.2205 | -0.1364813313
-176.7155 | -0.1397457144
-177.1335 | -0.1430047991
-177.7544 | -0.1462578814
-178.2 | -0.1495056205
-178.6677 | -0.1527478614
-179.2675 | -0.1559848712
-179.7155 | -0.1592149996
-180.2464 | -0.1624389527
-180.7484 | -0.1656566069
-181.2932 | -0.1688677842
-181.8907 | -0.172074775
-182.2666 | -0.1752754869
-182.6855 | -0.1784682629
-183.1463 | -0.1816545208
-183.6674 | -0.1848345415
-184.1725 | -0.1880073946
-184.5024 | -0.1911719771
-184.9334 | -0.194328378
-185.4828 | -0.1974777092
-186.0193 | -0.2006199802
-186.4962 | -0.2037554667
-186.9057 | -0.2068846616
-187.4166 | -0.2100064962
-187.7837 | -0.213120269
-188.2664 | -0.2162258715
-188.7389 | -0.2193238692
-189.0741 | -0.2224146934
-189.4797 | -0.2254982267
-189.9172 | -0.228574065
-190.3287 | -0.2316414551
-190.6758 | -0.2346994369
-191.1273 | -0.2377483318
-191.4964 | -0.2407883629
-191.8656 | -0.2438194269
-192.2319 | -0.2468416334
-192.6214 | -0.2498540087
-192.982 | -0.2528549358
-193.3795 | -0.25584496
-193.714 | -0.2588257128
-193.9957 | -0.2617967451
-194.4039 | -0.2647564915
-194.7726 | -0.2677064669
-195.0669 | -0.2706475377
-195.3838 | -0.2735779768
-195.7184 | -0.2764984486
-195.9864 | -0.2794081892
-196.2729 | -0.2823065399
-196.6221 | -0.2851937643
-196.8694 | -0.28807136
-197.1247 | -0.2909389582
-197.3641 | -0.2937946419
-197.5601 | -0.2966395029
-197.865 | -0.2994736967
-198.1062 | -0.3022974753
-198.3885 | -0.3051105982
-198.5292 | -0.307913303
-198.7779 | -0.3107042856
-198.999 | -0.3134832425
-199.2077 | -0.3162511474
-199.3744 | -0.3190070213
-199.5972 | -0.3217521062
-199.7726 | -0.3244853731
-199.9479 | -0.3272051552
-200.1395 | -0.3299130516
-200.2006 | -0.3326092181
-200.3535 | -0.3352921665
-200.4426 | -0.3379630944
-200.6054 | -0.3406213452
-200.8244 | -0.3432655661
-200.9251 | -0.3458960299
-201.0072 | -0.3485128446
-201.1009 | -0.3511161707
-201.1292 | -0.3537055107
-201.151 | -0.3562813604
-201.2559 | -0.3588438345
-201.2841 | -0.361392998
-201.359 | -0.3639285864
-201.4001 | -0.3664497403
-201.4597 | -0.3689562626
-201.3879 | -0.3714488858
-201.3199 | -0.3739270582
-201.2748 | -0.3763904273
-201.2471 | -0.3788405697
-201.2107 | -0.3812774809
-201.2059 | -0.3837005491
-201.1846 | -0.3861103888
-201.1815 | -0.3885050988
-201.0884 | -0.3908846654
-201.0121 | -0.3932503351
-201.003 | -0.3956012436
-200.7616 | -0.3979373655
-200.5845 | -0.4002581096
-200.5856 | -0.402563815
-200.503 | -0.4048554891
-200.3326 | -0.4071321121
-200.22 | -0.4093924983
-199.9992 | -0.4116373916
-199.8371 | -0.4138666555
-199.6041 | -0.4160799045
-199.3704 | -0.4182771762
-199.2633 | -0.4204585112
-198.9792 | -0.4226242894
-198.8426 | -0.4247746172
-198.5713 | -0.4269095797
-198.2252 | -0.4290288347
-198.0104 | -0.4311318958
-197.7915 | -0.4332195759
-197.5463 | -0.4352918159
-197.2188 | -0.43734704
-196.9109 | -0.4393851121
-196.5991 | -0.4414063645
-196.2606 | -0.4434108976
-195.9623 | -0.4453981127
-195.5839 | -0.4473680916
-195.2038 | -0.4493219731
-194.8526 | -0.4512591122
-194.4066 | -0.4531790732
-193.9991 | -0.4550820113
-193.6157 | -0.4569674395
-193.215 | -0.4588358519
-192.7043 | -0.4606866013
-192.2459 | -0.4625191947
-191.8703 | -0.4643341887
-191.3956 | -0.4661316391
-190.9407 | -0.4679119986
-190.4205 | -0.4696749756
-189.8872 | -0.4714207796
-189.363 | -0.4731493027
-188.8072 | -0.474859842
-188.2344 | -0.4765532233
-187.8142 | -0.478230278
-187.2606 | -0.4798897629
-186.6737 | -0.4815301827
-186.0004 | -0.4831519367
-185.4308 | -0.4847556662
-184.8581 | -0.4863410928
-184.1926 | -0.4879072969
-183.4935 | -0.4894550277
-182.8307 | -0.490985163
-182.1682 | -0.4924960074
-181.4909 | -0.4939881274
-180.8597 | -0.4954623607
-180.1232 | -0.4969175979
-179.3759 | -0.4983539467
-178.5898 | -0.4997709595
-177.8756 | -0.501169558
-177.2117 | -0.5025497571
-176.3963 | -0.5039093915
-175.6018 | -0.5052494048
-174.8125 | -0.5065707746
-174.0642 | -0.5078725106
-173.2038 | -0.5091559138
-172.4196 | -0.5104207317
-171.6007 | -0.5116657655
-170.79 | -0.5128918096
-169.876 | -0.5140986016
-168.9973 | -0.5152861668
-168.0378 | -0.5164542836
-167.174 | -0.5176031896
-166.2709 | -0.5187327383
-165.4144 | -0.5198430292
-164.4422 | -0.52093462
-163.5235 | -0.5220065487
-162.5489 | -0.5230578382
-161.6184 | -0.5240877344
-160.6429 | -0.5250982703
-159.5807 | -0.5260898655
-158.634 | -0.5270614388
-157.6498 | -0.52801448
-156.6567 | -0.5289475276
-155.5577 | -0.5298596494
-154.577 | -0.5307521645
-153.5598 | -0.5316258792
-152.504 | -0.5324803266
-151.4435 | -0.5333133704
-150.3448 | -0.534126041
-149.2319 | -0.5349184648
-148.1153 | -0.5356906798
-146.9744 | -0.5364430198
-145.8051 | -0.5371748004
-144.6627 | -0.537886089
-143.4725 | -0.5385768709
-142.2586 | -0.5392478892
-141.1388 | -0.5398997008
-139.9479 | -0.5405314518
-138.7721 | -0.5411416023
-137.4904 | -0.5417306361
-136.3738 | -0.5422997065
-135.18 | -0.5428492434
-134.013 | -0.543377589
-132.6845 | -0.5438839636
-131.3634 | -0.5443701951
-130.1571 | -0.5448368445
-128.885 | -0.5452831431
-127.6497 | -0.5457086031
-126.3342 | -0.5461126279
-125.0696 | -0.5464961029
-123.7501 | -0.5468601463
-122.4176 | -0.5472039721
-121.0467 | -0.5475264193
-119.7786 | -0.547828621
-118.4602 | -0.5481112774
-117.2097 | -0.5483732682
-115.9025 | -0.5486144812
-114.536 | -0.5488340836
-113.1339 | -0.5490309735
-111.6801 | -0.5492072611
-110.336 | -0.54936432
-109.0038 | -0.5495001941
-107.5661 | -0.5496148761
-106.1328 | -0.5497091216
-104.7896 | -0.5497825073
-103.3726 | -0.5498348366
-101.8979 | -0.5498665708
-100.3924 | -0.5498787278