## Data
H | B
124.6853 | 0.749969775 | Bm_max
122.4409 | 0.7499687793 | 0.749969775
120.1412 | 0.7499396564 | Bm_min
118.002 | 0.7498819104 | -0.749969775
115.803 | 0.7497962767
113.506 | 0.7496829635 | Data Count
111.4488 | 0.7495405626 | 513
109.0667 | 0.7493691816
106.9564 | 0.7491701105
104.7158 | 0.7489441633
102.4968 | 0.7486894381
100.1908 | 0.7484065321
97.82369 | 0.7480964284
95.62303 | 0.7477578539
93.57842 | 0.7473916498
91.27633 | 0.7469980406
89.12785 | 0.7465763651
86.75459 | 0.746125425
84.54512 | 0.7456458218
82.31909 | 0.7451381038
80.05556 | 0.7446024675
77.89916 | 0.7440387141
75.76287 | 0.7434466178
73.42172 | 0.7428257893
71.19635 | 0.7421762625
68.91694 | 0.741497872
66.62849 | 0.7407909208
64.43903 | 0.7400564215
62.26545 | 0.7392935146
60.10004 | 0.7385031309
57.96421 | 0.7376854378
55.69582 | 0.7368402738
53.59849 | 0.735967582
51.3437 | 0.7350670995
49.12314 | 0.7341396719
47.0485 | 0.7331852156
44.90290539 | 0.7322039411
42.68105 | 0.7311943194
40.57838 | 0.7301549702
38.41704 | 0.7290882201
36.17712 | 0.727993397
34.04431 | 0.7268691632
31.8537 | 0.7257175614
29.79829 | 0.7245391696
27.6616 | 0.7233334202
25.59751 | 0.7221007098
23.54506 | 0.7208410204
21.51764 | 0.7195529103
19.51076 | 0.7182368953
17.39566 | 0.7168934123
15.33563 | 0.7155229245
13.25277 | 0.7141270406
11.22139 | 0.7127054414
9.466118 | 0.7112569607
7.475935 | 0.7097808982
5.338624 | 0.7082775443
3.284465 | 0.7067471149
1.40778 | 0.7051905477
-0.5596374 | 0.7036081098
-2.674822 | 0.7019981268
-4.455674 | 0.7003609195
-6.346201 | 0.698696821
-8.338288 | 0.6970058771
-10.147 | 0.6952883044
-11.98525 | 0.6935448618
-13.73232 | 0.6917770629
-15.67009 | 0.6899831048
-17.50921912 | 0.688163027
-19.33233 | 0.6863179213
-21.1523 | 0.6844469344
-22.87996 | 0.6825503357
-24.57659 | 0.680628388
-26.4091 | 0.6786811928
-28.18775 | 0.6767078392
-29.75877 | 0.674708347
-31.5105 | 0.6726827291
-33.28486 | 0.670630964
-34.91611 | 0.6685532114
-36.53822 | 0.6664501148
-38.27337 | 0.6643225638
-39.76526 | 0.6621702828
-41.39297 | 0.6599939538
-42.98235 | 0.6577945485
-44.6086 | 0.655570828
-46.27037 | 0.653320909
-47.71908 | 0.6510453677
-49.22471 | 0.6487458833
-50.76043 | 0.6464216743
-52.3252 | 0.644072032
-53.65321 | 0.6416974319
-55.28753 | 0.6392979598
-56.78281 | 0.63687494
-58.12601 | 0.6344282407
-59.59915 | 0.631958581
-60.96033 | 0.62946717
-62.30018 | 0.6269515062
-63.67646 | 0.6244113903
-64.99768 | 0.6218479256
-66.39206 | 0.6192601493
-67.83935 | 0.6166483619
-69.1349 | 0.6140116218
-70.39234 | 0.6113501287
-71.67131 | 0.6086663518
-72.80227 | 0.6059597876
-74.21845 | 0.6032293621
-75.54212 | 0.6004766799
-76.62122 | 0.5977017561
-77.86124 | 0.5949049826
-78.99398 | 0.5920858856
-80.24185 | 0.5892451528
-81.50803 | 0.5863844401
-82.54961 | 0.5835017085
-83.83906 | 0.5805973851
-84.97171 | 0.5776724663
-85.98979 | 0.574725439
-87.07788 | 0.5717561305
-88.18359 | 0.5687647133
-89.19414 | 0.5657498035
-90.2661 | 0.5627114666
-91.33596 | 0.5596520307
-92.25898 | 0.5565724579
-93.33218 | 0.553473163
-94.31663 | 0.5503548158
-95.31021 | 0.5472159015
-96.43967 | 0.5440556025
-97.4411 | 0.5408756487
-98.4183 | 0.5376773496
-99.39002 | 0.534459288
-100.2412 | 0.5312206171
-101.181 | 0.5279619959
-102.0836 | 0.5246826373
-103.0859 | 0.5213820426
-104.0391 | 0.5180610583
-104.9092 | 0.514720267
-105.7096 | 0.5113601061
-106.5801 | 0.5079815183
-107.3651 | 0.5045841808
-108.2388 | 0.5011683817
-109.3073 | 0.497734749
-110.1895 | 0.4942826795
-110.7284 | 0.4908119835
-111.7249 | 0.4873236598
-112.6603 | 0.483817612
-113.3533 | 0.4802923645
-114.1891 | 0.4767486116
-114.9949 | 0.4731864437
-115.8743 | 0.4696056841
-116.6064 | 0.4660071664
-117.377 | 0.4623907098
-118.3182 | 0.4587574582
-118.9292 | 0.4551085166
-119.7438 | 0.451443327
-120.8275 | 0.4477603707
-121.5077 | 0.4440601562
-122.2276 | 0.4403434119
-123.1176 | 0.4366104713
-123.8375 | 0.4328625626
-124.637 | 0.4290977246
-125.3016 | 0.4253165193
-125.9966 | 0.4215202157
-126.8781 | 0.4177076558
-127.6492 | 0.4138793586
-128.3086 | 0.4100362201
-129.0652 | 0.4061772944
-129.7563 | 0.4023034505
-130.4718 | 0.3984159598
-131.2001 | 0.3945137967
-132.0625 | 0.3905963076
-132.6461 | 0.3866639652
-133.355 | 0.3827178845
-134.1443 | 0.378757849
-135.1899 | 0.3747828247
-135.8778 | 0.3707939779
-136.5289 | 0.3667912493
-137.4703 | 0.36277423
-138.1527 | 0.3587441489
-138.7791 | 0.3546996141
-139.5681 | 0.350642321
-140.2161 | 0.3465730621
-141.0556 | 0.3424897753
-141.8587 | 0.3383949322
-142.5035 | 0.3342878933
-143.282 | 0.3301681184
-144.028 | 0.3260363886
-144.7754 | 0.3218922791
-145.4359 | 0.3177367644
-146.2628 | 0.3135692881
-146.9783 | 0.3093887466
-147.7829 | 0.3051971002
-148.4711 | 0.3009952234
-149.3018 | 0.2967806679
-150.1271 | 0.2925540848
-150.9288 | 0.2883159334
-151.7349 | 0.2840670239
-152.577 | 0.2798088763
-153.2798 | 0.2755402137
-153.9611 | 0.2712611458
-154.9103 | 0.2669717984
-155.8188 | 0.2626715401
-156.5838 | 0.2583603711
-157.611 | 0.25403924
-158.4602 | 0.2497101622
-159.094 | 0.2453724323
-159.9764 | 0.2410255867
-160.8033 | 0.236670431
-161.6671 | 0.2323073732
-162.5377 | 0.2279358358
-163.4531 | 0.2235542513
-164.2846 | 0.2191640605
-165.1691 | 0.2147667072
-166.1289 | 0.2103612364
-166.9328 | 0.205947297
-167.7217 | 0.2015252499
-168.7051 | 0.1970961227
-169.6543 | 0.1926606183
-170.4551 | 0.18821745
-171.4271 | 0.1837676076
-172.3898 | 0.179310333
-173.4532 | 0.1748448521
-174.3202 | 0.1703745767
-175.1513 | 0.1658986201
-176.0428 | 0.161416114
-177.0815 | 0.1569285043
-178.0612 | 0.1524344976
-179.0329 | 0.1479337665
-179.9908 | 0.1434279705
-180.9448 | 0.1389167824
-181.978 | 0.1344006773
-183.102 | 0.1298801641
-184.2724 | 0.1253554896
-185.1305 | 0.1208267781
-186.2769 | 0.116293216
-187.3242 | 0.1117552107
-188.1716 | 0.1072139563
-189.2001 | 0.1026690801
-190.2203 | 0.0981190296
-191.2027 | 0.0935648083
-192.3238 | 0.0890070734
-193.3565 | 0.0844451436
-194.393 | 0.0798806937
-195.5092 | 0.0753133418
-196.573 | 0.0707419548
-197.6532 | 0.0661680907
-198.8215 | 0.0615923681
-200.0125 | 0.0570142571
-201.0042 | 0.0524341679
-202.1669 | 0.0478522533
-203.2409 | 0.0432681633
-204.517 | 0.0386821961
-205.5418 | 0.0340954197
-206.7053 | 0.0295072493
-207.8963 | 0.024917251
-208.8712 | 0.0203264932
-210.088 | 0.0157347975
-211.1202 | 0.0111422058
-212.2417 | 0.006548438
-213.2123 | 0.0019530856
-214.3834 | -0.0026427672
-215.4141 | -0.0072386772
-216.5509 | -0.0118350156
-217.7437 | -0.016431038
-218.8925 | -0.021026636
-219.9466 | -0.0256211149
-221.0833 | -0.0302145253
-222.2531 | -0.0348066698
-223.2724 | -0.0393973846
-224.3783 | -0.0439870768
-225.5289 | -0.04857449
-226.7093 | -0.0531593124
-227.9334 | -0.0577420406
-229.0144 | -0.0623232911
-230.1621 | -0.066902582
-231.2768 | -0.0714794578
-232.3666 | -0.0760542375
-233.3635 | -0.0806260925
-234.5185 | -0.0851947285
-235.7252 | -0.0897603881
-236.6391 | -0.0943223175
-237.768 | -0.0988807174
-238.7888 | -0.1034358716
-239.771 | -0.1079866782
-240.8807 | -0.1125340125
-241.8587 | -0.1170785815
-242.7871 | -0.1216182869
-243.9286 | -0.1261528219
-244.8641 | -0.1306815754
-245.8175 | -0.1352055788
-246.8634 | -0.1397256691
-248.0112 | -0.1442393465
-248.8734 | -0.1487477151
-249.9971 | -0.153251434
-251.0566 | -0.1577492001
-252.0544 | -0.1622413733
-253.1271 | -0.166727817
-253.9662 | -0.1712075196
-254.7896 | -0.1756807112
-255.7681 | -0.180147601
-256.696 | -0.1846084884
-257.5656 | -0.1890634219
-258.5265 | -0.1935108801
-259.4478 | -0.197951261
-260.296 | -0.2023854902
-261.1796 | -0.2068120657
-262.0713 | -0.2112304136
-263.0224 | -0.2156408443
-263.8568 | -0.2200432687
-264.7488 | -0.2244375915
-265.5487 | -0.2288237241
-266.4592 | -0.2332003437
-267.3275 | -0.2375677899
-268.1234 | -0.2419267144
-268.7806 | -0.2462763012
-269.6868 | -0.250617013
-270.5024 | -0.2549490961
-271.3595 | -0.2592711822
-272.068 | -0.2635832742
-272.7353 | -0.2678856113
-273.5291 | -0.2721773677
-274.274 | -0.2764582446
-274.9445 | -0.2807278748
-275.5842 | -0.2849869195
-276.1817 | -0.289235329
-276.8596 | -0.2934723836
-277.554 | -0.2976978364
-277.9498 | -0.3019127068
-278.5542 | -0.3061174343
-279.1876 | -0.3103095239
-279.8707 | -0.3144885548
-280.6413 | -0.318656627
-281.1827 | -0.3228132001
-281.7262 | -0.3269575747
-282.2818 | -0.3310908429
-282.7401 | -0.3352117125
-283.3485 | -0.3393197252
-283.8984 | -0.3434151413
-284.429 | -0.3474972068
-285.043 | -0.3515667408
-285.4461 | -0.3556231341
-285.9728 | -0.3596655598
-286.5344 | -0.3636939433
-286.8521 | -0.3677081171
-287.3481 | -0.3717090655
-287.766 | -0.3756966056
-288.1275 | -0.3796697968
-288.6216 | -0.3836280265
-289.0991 | -0.3875715494
-289.4502 | -0.3915020024
-289.6901 | -0.3954185915
-290.0222 | -0.3993198502
-290.3317 | -0.4032066225
-290.7045 | -0.4070795597
-290.8728 | -0.4109373567
-291.2505 | -0.4147791102
-291.4286 | -0.4186046376
-291.7908 | -0.4224134118
-292.1279 | -0.4262062977
-292.2124 | -0.4299833479
-292.4592 | -0.4337440804
-292.7459 | -0.4374897329
-292.8262 | -0.441219154
-292.9267 | -0.4449315412
-293.1718 | -0.4486271395
-293.2378 | -0.4523055372
-293.2504 | -0.4559684804
-293.3593 | -0.4596161874
-293.5815 | -0.4632454714
-293.6734 | -0.4668560276
-293.6746 | -0.470448686
-293.8544 | -0.474022804
-293.8908 | -0.4775786289
-293.8167 | -0.4811167881
-293.9303 | -0.4846368534
-293.8553 | -0.4881377821
-293.6882 | -0.4916199029
-293.7205 | -0.4950832491
-293.6644 | -0.4985263509
-293.656 | -0.5019509962
-293.5932 | -0.5053593273
-293.3939 | -0.5087498503
-293.4143 | -0.5121225846
-293.141 | -0.5154763534
-292.9937 | -0.5188092151
-292.7882 | -0.5221224911
-292.7938 | -0.5254169458
-292.5613 | -0.5286916171
-292.2841 | -0.5319459035
-292.0328 | -0.5351791693
-291.7922 | -0.5383921095
-291.4675 | -0.5415849642
-291.317 | -0.5447571312
-291.039 | -0.5479090257
-290.6623 | -0.551041053
-290.2587 | -0.5541527158
-289.9631 | -0.5572442295
-289.4537 | -0.5603160824
-289.2202 | -0.563366602
-288.9009 | -0.5663953249
-288.5691 | -0.5694026124
-288.0471 | -0.5723872817
-287.4518 | -0.5753491682
-287.0142 | -0.5782897816
-286.493 | -0.5812079475
-285.9046 | -0.5841030767
-285.4598 | -0.586977335
-284.754 | -0.5898300717
-284.3057 | -0.5926618944
-283.6436 | -0.5954734985
-283.0786 | -0.5982643365
-282.6537 | -0.6010336895
-281.9945 | -0.6037791297
-281.2695 | -0.6065002208
-280.479 | -0.6091979775
-279.8745 | -0.6118712293
-279.184 | -0.6145199568
-278.4404 | -0.6171461188
-277.8522 | -0.6197487821
-276.9779 | -0.6223277148
-276.1635 | -0.624882699
-275.3435 | -0.6274130354
-274.5134 | -0.6299192121
-273.739 | -0.6324005587
-272.8592 | -0.6348581756
-272.0165 | -0.6372932259
-271.3302 | -0.6397054139
-270.3149 | -0.642094713
-269.3701 | -0.6444604181
-268.4779 | -0.6468016297
-267.4588 | -0.649117056
-266.5167 | -0.6514071765
-265.3999 | -0.6536733654
-264.3599 | -0.6559151934
-263.4891 | -0.6581313339
-262.2775 | -0.6603219674
-261.3651 | -0.6624898805
-260.2629 | -0.6646348526
-259.1311 | -0.666754749
-257.9669 | -0.6688500737
-256.9791 | -0.6709204675
-255.66 | -0.6729651957
-254.643 | -0.674984646
-253.6102 | -0.6769785423
-252.1869 | -0.6789476725
-250.9294 | -0.6808910659
-249.7938 | -0.6828076211
-248.428 | -0.684699003
-247.0443 | -0.6865633929
-245.669 | -0.6884008893
-244.2848 | -0.6902133645
-243.1159 | -0.6919987077
-241.7145 | -0.6937578195
-240.3576 | -0.695492609
-238.8969 | -0.6972010277
-237.429 | -0.698882771
-236.1752 | -0.7005388022
-234.6544 | -0.7021691701
-233.2617 | -0.7037730022
-231.7088 | -0.705349725
-230.1654 | -0.7069002899
-228.7314 | -0.708425213
-227.0894 | -0.7099238304
-225.5769 | -0.7113952205
-223.9035 | -0.7128399655
-222.2553 | -0.7142575338
-220.873 | -0.7156474724
-219.2497 | -0.7170099601
-217.4243 | -0.7183443298
-215.7404 | -0.7196517096
-214.0641 | -0.7209328567
-212.575 | -0.7221860244
-210.8047 | -0.7234124039
-208.9062 | -0.7246124433
-207.1714 | -0.7257849019
-205.4578 | -0.72693065
-203.5494 | -0.7280494756
-201.7944 | -0.7291405858
-199.9654 | -0.730203838
-198.1331 | -0.7312393821
-196.2611 | -0.7322466455
-194.3876 | -0.7332265098
-192.7219 | -0.7341803066
-190.6989 | -0.7351062033
-188.9042 | -0.736003373
-187.1551 | -0.7368734521
-185.0328 | -0.7377159972
-183.08 | -0.7385294509
-181.2436 | -0.7393157741
-179.1546 | -0.7400754488
-177.3744 | -0.7408068614
-175.2362 | -0.7415107587
-173.2355 | -0.7421867353
-171.2643 | -0.7428348384
-169.1079 | -0.7434550497
-167.1586 | -0.7440466432
-165.1463 | -0.7446104673
-163.0563 | -0.7451460163
-161.0625 | -0.7456526029
-158.867 | -0.7461317662
-156.7557 | -0.7465827474
-154.5843 | -0.7470051285
-152.5255 | -0.7473994124
-150.4967 | -0.7477660718
-148.3457 | -0.7481064905
-146.3355 | -0.7484181246
-144.112 | -0.7487002446
-142.0283 | -0.7489540881
-139.9168 | -0.7491795526
-137.5342 | -0.7493775134
-135.4741 | -0.7495470452
-133.3685 | -0.7496884843
-131.1391 | -0.7498016568
-128.9895 | -0.7498860882
-126.8167 | -0.7499424394
-124.6853 | -0.749969775