## Data
H | B
229.0449 | 1.250253 | Bm_max
224.2869 | 1.25021 | 1.250253
219.4085 | 1.250119 | Bm_min
214.4094 | 1.249981 | -1.250253
209.5707 | 1.249796
204.4834 | 1.249565 | Data Count
200.2018 | 1.249288 | 513
195.3822 | 1.248963
190.2797 | 1.248588
185.3656 | 1.248166
180.7227 | 1.2477
175.9329 | 1.247189
170.931 | 1.246631
166.5088 | 1.246024
161.5245 | 1.24537047
156.4409 | 1.244668
151.3176 | 1.243918
146.7437 | 1.24312
141.9044 | 1.242273
136.7025 | 1.241381
132.4338 | 1.240445
127.5639 | 1.239462
122.8618 | 1.238431
117.802 | 1.237356
112.8914 | 1.236233811
108.3843 | 1.235064
103.8527 | 1.233846
99.29966 | 1.23258
94.74347 | 1.231268
89.90705 | 1.229908
85.7605 | 1.228503
81.01194 | 1.227051
76.183 | 1.225551501
72.23258 | 1.224007
67.59471 | 1.222417
63.1886 | 1.220779
58.91259 | 1.219093
54.61384 | 1.217362074
50.64464 | 1.215583
46.34662 | 1.213758
42.11772 | 1.211892
38.14959 | 1.209979
34.1258 | 1.208019
30.33034 | 1.206015
26.262 | 1.203965
22.7402 | 1.201869
18.87867 | 1.199729
15.1541 | 1.197545
11.85216 | 1.195317
8.314932 | 1.193044
4.552677 | 1.190727
1.145816 | 1.188365
-2.160003 | 1.185957
-5.431422 | 1.1835
-8.806495 | 1.180999
-12.0436 | 1.178454558
-15.34311 | 1.175867
-18.1758 | 1.173236
-21.34396 | 1.170559
-24.3916 | 1.167838
-27.15764 | 1.165075
-30.13955 | 1.162268
-32.86405 | 1.159417
-35.54333 | 1.156521
-38.50973 | 1.153581
-41.06755 | 1.150597
-43.47951 | 1.147571992
-46.23557 | 1.144504
-48.29984 | 1.141392
-51.00351 | 1.138239
-53.67327 | 1.135043
-55.83246 | 1.131804
-58.01448 | 1.128522
-60.11956 | 1.125197
-62.73591 | 1.12183
-64.55326 | 1.118421
-66.44196 | 1.114971
-68.79243 | 1.111479
-70.66508 | 1.107947
-72.34125 | 1.104374
-74.69688 | 1.100763
-75.96242 | 1.097111
-78.18161 | 1.093417
-80.11945 | 1.089682
-81.52695 | 1.085904
-83.34635 | 1.082085
-85.24248 | 1.078224
-86.54896 | 1.074319
-88.39043 | 1.070372
-90.10958 | 1.066387
-91.49358 | 1.062363474
-93.09336 | 1.058299
-94.6844 | 1.054198
-96.31207 | 1.050061
-97.74095 | 1.045884
-99.06904 | 1.041667
-100.6168 | 1.037412
-102.0972 | 1.033116
-103.2406 | 1.028777
-104.6527 | 1.024398
-105.8573 | 1.019982
-107.3239 | 1.015527
-108.8489 | 1.011034
-110.325 | 1.006503
-111.3389 | 1.001933
-112.7561 | 0.9973248926
-114.2533 | 0.9926812004
-115.344 | 0.988002054
-116.5055 | 0.983284951
-118.2554 | 0.978533337
-119.2527 | 0.9737473932
-120.4847 | 0.9689235238
-121.7508 | 0.9640619248
-123.3519 | 0.9591626912
-124.6149 | 0.9542258697
-125.6821 | 0.9492509819
-126.843 | 0.9442400607
-127.9233 | 0.9391932189
-129.1957 | 0.934110487
-130.4365 | 0.9289925407
-131.6995 | 0.9238387078
-132.9814 | 0.9186508496
-134.5255 | 0.9134277928
-135.3802 | 0.908167257
-136.8181 | 0.9028717507
-138.2796 | 0.897543134
-139.5214 | 0.892181373
-140.7898 | 0.886787378
-142.079 | 0.8813625978
-143.1086 | 0.8759070769
-144.5462 | 0.8704195978
-145.6447 | 0.8649020124
-147.3433 | 0.8593535664
-148.7394 | 0.8537724358
-150.1851 | 0.8481603256
-151.3839 | 0.8425166788
-152.7235 | 0.8368406372
-154.2126 | 0.8311333656
-155.6219 | 0.8253945229
-157.0626 | 0.8196226692
-158.6756 | 0.8138186062
-159.9986 | 0.8079826684
-161.3256 | 0.8021137872
-163.4075 | 0.79621236
-164.619 | 0.790281906
-166.0094 | 0.7843246841
-167.6797 | 0.7783369377
-168.9392 | 0.7723206798
-170.8808 | 0.7662755576
-172.6591 | 0.7601995198
-173.9659 | 0.7540949709
-175.3385 | 0.7479624389
-177.3627 | 0.7418055755
-179.1563 | 0.7356245407
-180.8558 | 0.7294146739
-182.8644 | 0.723178176
-184.4618 | 0.7169152829
-186.3697 | 0.7106232154
-188.0391 | 0.7043033177
-190.0064 | 0.6979547016
-192.1524 | 0.6915803829
-194.0968 | 0.6851798553
-196.1922 | 0.6787504079
-197.997 | 0.6722933175
-200.1747 | 0.6658092361
-202.2638 | 0.6592998417
-204.3424 | 0.6527680504
-206.6124 | 0.6462119579
-208.6098 | 0.6396316013
-211.2547 | 0.6330290364
-213.3341 | 0.626402539
-215.6843 | 0.6197520154
-217.9183 | 0.613079465
-220.4173 | 0.60638674
-222.5199 | 0.5996697626
-224.9367 | 0.5929287448
-227.5371 | 0.5861682363
-229.8285 | 0.5793869718
-232.6488 | 0.5725829598
-235.2123 | 0.5657571323
-237.4245 | 0.5589112726
-239.9368 | 0.5520454405
-242.6087 | 0.5451579212
-245.2799 | 0.5382485652
-247.9188 | 0.5313181889
-250.5467 | 0.5243632062
-253.6105 | 0.5173851564
-256.3174 | 0.5103889312
-258.9427 | 0.5033741488
-261.475 | 0.4963419585
-264.3546 | 0.4892905598
-267.0989 | 0.4822206451
-270.0318 | 0.4751360152
-273.0672 | 0.4680324801
-275.4928 | 0.460910596
-278.3823 | 0.4537715858
-281.2485 | 0.4466147395
-284.6329 | 0.439443657
-287.5447 | 0.4322575571
-289.9081 | 0.4250554333
-293.1307 | 0.4178383559
-296.1852 | 0.4106044842
-298.9188 | 0.4033551049
-301.6387 | 0.396092391
-304.4939 | 0.3888139418
-308.105 | 0.3815190393
-311.2638 | 0.3742114844
-314.0298 | 0.3668905399
-317.2441 | 0.35955441
-319.7656 | 0.3522038955
-322.9555 | 0.3448388268
-326.1457 | 0.3374619895
-328.8071 | 0.3300745544
-331.9543 | 0.3226754553
-335.4577 | 0.315263907
-338.3225 | 0.3078401181
-341.4417 | 0.300404099
-344.6677 | 0.2929584293
-348.0045 | 0.2855030514
-350.755 | 0.2780353813
-353.6532 | 0.2705579444
-356.9258 | 0.2630698412
-359.7734 | 0.2555698706
-363.267 | 0.2480599329
-366.2348 | 0.2405398048
-369.3316 | 0.2330124875
-372.6665 | 0.2254776762
-375.5659 | 0.2179326054
-378.5637 | 0.2103787513
-382.1857 | 0.2028174184
-385.3685 | 0.1952481328
-388.1894 | 0.1876708106
-391.2298 | 0.180089207
-394.4241 | 0.17250109
-397.6549 | 0.1649031569
-400.8699 | 0.157298705
-404.2536 | 0.1496891978
-407.2119 | 0.142073513
-410.1094 | 0.1344521405
-413.4833 | 0.1268237147
-416.8523 | 0.119189181
-419.9072 | 0.1115531643
-422.9417 | 0.1039114175
-426.0418 | 0.0962618506
-428.9327 | 0.0886120357
-432.0769 | 0.0809608552
-434.9803 | 0.0733049438
-438.3825 | 0.0656450925
-441.5988 | 0.0579808093
-444.6307 | 0.0503159219
-448.0222 | 0.0426511149
-451.4292 | 0.0349845576
-454.3918 | 0.0273190827
-457.2518 | 0.0196528113
-460.3101 | 0.0119848
-463.3165 | 0.0043152465
-464.6698 | -0.0033557325
-467.7043 | -0.0110259739
-470.627 | -0.0186974592
-473.5279 | -0.0263694997
-476.4933 | -0.0340372543
-479.1853 | -0.0417007229
-481.9648 | -0.0493649421
-485.1446 | -0.0570285007
-487.8951 | -0.0646900724
-491.0918 | -0.0723495528
-494.0826 | -0.0800036224
-496.8448 | -0.0876547647
-499.8026 | -0.095304424
-502.8493 | -0.1029479707
-505.4711 | -0.110587327
-508.8497 | -0.1182253203
-511.3053 | -0.1258599642
-514.1654 | -0.1334877543
-516.6249 | -0.1411099715
-519.3611 | -0.1487287522
-522.2174 | -0.1563409061
-524.6227 | -0.1639475574
-527.2416 | -0.1715491661
-530.3347 | -0.1791443986
-533.0395 | -0.1867319602
-535.4383 | -0.1943121831
-538.1934 | -0.2018850042
-540.4987 | -0.2094496417
-543.3137 | -0.2170046417
-545.7179 | -0.2245517201
-547.8219 | -0.232093291
-550.3596 | -0.23962436
-553.117 | -0.2471461015
-555.3331 | -0.2546581816
-558.0302 | -0.262158881
-560.5866 | -0.2696513075
-562.8687 | -0.2771334396
-565.3599 | -0.2846055427
-567.8166 | -0.2920686965
-570.2912 | -0.2995202628
-572.4374 | -0.3069598556
-574.782 | -0.3143868517
-577.1112 | -0.3218000014
-579.2528 | -0.3292025018
-581.2196 | -0.3365945864
-583.6001 | -0.3439719696
-585.5869 | -0.3513365491
-587.487 | -0.3586892492
-589.606 | -0.3660285225
-591.7304 | -0.3733540847
-593.6513 | -0.380662384
-595.8108 | -0.3879541763
-597.5565 | -0.395234092
-599.3064 | -0.4025003265
-601.2151 | -0.409750994
-603.0844 | -0.4169875299
-605.1913 | -0.4242087669
-606.7234 | -0.4314134494
-608.6072 | -0.438603676
-610.6287 | -0.4457776821
-612.725 | -0.4529331257
-614.3148 | -0.4600726507
-615.9907 | -0.4671970687
-617.502 | -0.4743025254
-619.0645 | -0.4813892216
-620.6077 | -0.4884588319
-622.1127 | -0.4955086109
-623.2471 | -0.5025403628
-624.8452 | -0.5095528229
-626.3723 | -0.5165459457
-627.6154 | -0.5235222754
-628.9852 | -0.5304784606
-629.9394 | -0.5374130252
-631.4331 | -0.5443272248
-632.6663 | -0.5512197495
-633.9777 | -0.5580904057
-635.2223 | -0.5649401262
-636.3285 | -0.5717681578
-637.254 | -0.5785737922
-638.424 | -0.5853561956
-639.4067 | -0.5921156424
-640.4391 | -0.5988511169
-641.4813 | -0.6055642414
-642.2883 | -0.6122575223
-643.2116 | -0.6189282357
-643.9516 | -0.6255775331
-644.4482 | -0.6322074307
-645.2548 | -0.6388131853
-645.9068 | -0.6453944582
-646.8672 | -0.6519530991
-647.6516 | -0.6584866699
-648.0025 | -0.6649965623
-648.7914 | -0.6714841316
-649.6503 | -0.6779459853
-649.9116 | -0.6843805409
-650.6814 | -0.690786504
-650.5093 | -0.6971643243
-651.2347 | -0.7035178055
-651.8856 | -0.7098430007
-651.7422 | -0.7161372293
-651.9358 | -0.7224046952
-652.3111 | -0.7286442521
-652.1828 | -0.7348562538
-652.5448 | -0.7410425215
-652.6389 | -0.7472012325
-652.7335 | -0.7533322389
-652.6655 | -0.759435363
-652.7668 | -0.7655103002
-652.7396 | -0.7715578734
-652.5707 | -0.7775782669
-652.4001 | -0.7835700446
-652.3896 | -0.7895330946
-651.872 | -0.7954666757
-651.3559 | -0.8013705592
-651.4752 | -0.8072441632
-650.6734 | -0.8130862173
-650.1649 | -0.8188964149
-649.8808 | -0.824673288
-649.1116 | -0.830418457
-648.7922 | -0.8361319894
-648.1772 | -0.8418131218
-647.4412 | -0.847463868
-646.8626 | -0.8530830514
-646.3046 | -0.8586699633
-645.1006 | -0.8642258997
-644.3077 | -0.8697512078
-643.6811 | -0.875245523
-643.0293 | -0.8807068857
-641.9444 | -0.8861350863
-640.9965 | -0.8915321854
-639.8667 | -0.8968979788
-638.6555 | -0.9022295926
-637.4932 | -0.9075273571
-636.7986 | -0.9127911378
-635.2707 | -0.9180199855
-633.967 | -0.9232133946
-632.6399 | -0.9283710118
-631.5452 | -0.9334926566
-630.0641 | -0.9385791438
-628.5409 | -0.9436301846
-626.8885 | -0.9486449451
-625.7908 | -0.9536236613
-624.242 | -0.9585644013
-622.5115 | -0.9634666254
-620.9257 | -0.9683302349
-619.5292 | -0.9731555634
-617.6955 | -0.9779469864
-615.8864 | -0.9827045041
-614.3117 | -0.9874244265
-612.341 | -0.9921068531
-609.9822 | -0.9967529483
-608.1822 | -1.001364454
-605.9006 | -1.00594
-603.6823 | -1.010477
-601.8328 | -1.014974
-599.5675 | -1.019433
-596.855 | -1.023853
-594.9537 | -1.028237
-592.9497 | -1.032581073
-590.27 | -1.036885
-588.0501 | -1.041146
-586.1084 | -1.045369
-583.794 | -1.049554
-581.2621 | -1.053700414
-579.1032 | -1.057807
-576.4397 | -1.061872855
-574.3341 | -1.065900697
-571.8621859 | -1.069892
-569.0053 | -1.073843
-566.3348 | -1.077754
-563.7023 | -1.081625
-560.8575 | -1.085452
-558.423 | -1.089238
-555.1077 | -1.092983319
-551.8921 | -1.096685
-549.3157 | -1.100346
-546.0696 | -1.103966
-542.5983 | -1.107545
-539.828 | -1.111084
-536.8096 | -1.114582
-533.836 | -1.118038
-530.7921 | -1.121451
-527.6655 | -1.124822
-524.8039 | -1.12815
-521.5966 | -1.131436
-518.0964 | -1.134679291
-515.286 | -1.137877
-511.8868 | -1.141034
-508.8788 | -1.14415
-505.5203 | -1.147223
-501.6348 | -1.150252
-498.1423 | -1.153238
-494.4 | -1.15618
-490.7837 | -1.159078
-487.5308 | -1.161933
-484.0396 | -1.164744
-480.3754 | -1.16751
-476.8598 | -1.170231
-473.2743 | -1.17291
-469.9927 | -1.175543
-466.0993 | -1.178132
-462.2587 | -1.180679
-459.3992 | -1.183180726
-455.6325 | -1.185636
-451.5091 | -1.188048
-447.6164 | -1.190414
-443.6275 | -1.192733
-439.7077 | -1.195009
-435.5907 | -1.197239
-431.8424 | -1.199424
-427.8297 | -1.201565
-424.1006 | -1.203661205
-420.2749 | -1.205714
-416.4548 | -1.207719
-412.5625 | -1.20968
-408.5818 | -1.211597
-404.71 | -1.213468
-400.6828 | -1.215292185
-396.6843 | -1.21707
-392.7057 | -1.218804
-388.2498 | -1.220491
-384.2673 | -1.222131
-380.3915 | -1.223726206
-376.2001 | -1.225275
-371.7667 | -1.226779
-367.5406 | -1.228237
-363.5888 | -1.229647
-359.2648 | -1.231010392
-355.2568 | -1.232330596
-350.9071 | -1.233604
-346.9496 | -1.234829
-342.5258 | -1.236008549
-338.4 | -1.237142
-334.1553 | -1.238228
-329.5157 | -1.239266
-325.1555 | -1.240258
-320.8209 | -1.241205
-316.6143 | -1.242104
-312.2276 | -1.242955966
-307.8656 | -1.243761
-303.0512 | -1.244518
-298.4098 | -1.245231
-294.1081 | -1.245895
-289.564 | -1.246510903
-285.0396 | -1.247081349
-280.9053 | -1.247604
-276.13 | -1.24808
-271.3941 | -1.248512
-266.8545 | -1.248895
-262.0727 | -1.249229
-257.4274 | -1.249515
-252.9706 | -1.249757148
-248.2247 | -1.249953
-243.381 | -1.250101
-238.9462 | -1.250201
-234.0215 | -1.250251
-229.0449 | -1.250253