## Data
H | B
266.3341 | 1.298796 | Bm_max
261.3392 | 1.298779 | 1.298796
256.0499 | 1.298713987 | Bm_min
251.0267 | 1.298598 | -1.298796
245.5746 | 1.298432647
240.5922 | 1.298222 | Data Count
235.293 | 1.297963 | 513
230.3179 | 1.297654
224.981 | 1.297297
219.4926 | 1.296891
214.4135 | 1.296435
208.7478 | 1.295931
203.3328 | 1.29538
198.0113 | 1.294779
192.398 | 1.294131
186.9628 | 1.293433
181.8564 | 1.292687
176.5852 | 1.291889
170.5812 | 1.291042573
165.4356 | 1.290149
160.1115 | 1.289209
154.7061 | 1.288218
149.2775 | 1.287179
144.0597 | 1.286094867
138.4402 | 1.284963
133.0092 | 1.283781
127.912 | 1.282551
122.621 | 1.28127
116.9258 | 1.279939
111.5492 | 1.27856
106.4651 | 1.27713
101.2976 | 1.275654
96.07947 | 1.274131
91.24519 | 1.272559
86.06003 | 1.270938186
81.2001 | 1.269269
75.89527 | 1.267553
71.18132 | 1.26579
66.36182 | 1.263978
61.55745 | 1.262116
57.0569 | 1.260206
52.25658 | 1.25825
47.18389 | 1.256248
43.30757 | 1.254198
38.60058 | 1.2521
34.38049 | 1.249957
29.91802 | 1.247768
25.42093 | 1.24553
21.53801 | 1.243242
17.59065 | 1.240907
13.6998 | 1.238525
9.669268 | 1.236095
5.740316 | 1.233616
1.901258 | 1.231091
-1.397418 | 1.228520275
-4.970934 | 1.2259
-8.985719 | 1.223235
-12.29286 | 1.220526013
-15.63667 | 1.217772
-18.84762 | 1.214971
-21.87851 | 1.212123
-25.17152 | 1.20923
-28.26353 | 1.206293
-31.34925 | 1.203311
-34.43427 | 1.200282
-37.38286 | 1.197206
-39.89813 | 1.194083
-42.73739 | 1.190918
-45.56114 | 1.187709
-48.13681 | 1.184455
-50.66167 | 1.181158
-52.93479 | 1.177817
-55.86679 | 1.174431
-58.2682 | 1.171001
-60.08812 | 1.167528
-62.30471 | 1.16401
-64.91141 | 1.160449
-66.93198 | 1.156846
-68.9467 | 1.153198
-71.30797 | 1.149505
-73.22149 | 1.145774
-75.34403 | 1.142
-77.0744 | 1.138179
-79.16577 | 1.134316
-80.84286 | 1.130411216
-82.50456 | 1.126463
-84.53322 | 1.122473
-86.25342 | 1.118443
-88.17091 | 1.114372
-89.51637 | 1.110259
-91.20184 | 1.106104
-92.93624 | 1.101909
-94.39308 | 1.097673
-95.86604 | 1.093396
-97.47799 | 1.089077
-98.98855 | 1.084715
-100.5827 | 1.080311
-102.3178 | 1.075865
-103.6283 | 1.071377
-105.0738 | 1.066847
-106.5732 | 1.062278
-107.9908 | 1.05767
-109.0033 | 1.053024
-110.613 | 1.048339
-112.0222 | 1.043617
-113.3649 | 1.038856
-114.8934 | 1.034057
-115.7889 | 1.029223
-116.9609 | 1.024349
-118.7452 | 1.019435
-120.1024 | 1.014483653
-121.2665 | 1.009491
-122.4007 | 1.004459
-123.8559 | 0.9993891837
-125.0295 | 0.994279398
-126.5872 | 0.9891305774
-128.2 | 0.9839457279
-129.332 | 0.9787227087
-130.7275 | 0.973461307
-132.2476 | 0.9681631584
-133.5027 | 0.9628282308
-134.5243 | 0.9574575486
-135.9456 | 0.9520500201
-137.326 | 0.9466094396
-138.8124 | 0.9411371168
-140.3205 | 0.9356304964
-141.289 | 0.9300894389
-142.564 | 0.9245129847
-144.0812 | 0.9189021163
-145.5194 | 0.9132585976
-147.1186 | 0.9075803935
-148.4082 | 0.9018670639
-149.6606 | 0.8961186782
-150.6951 | 0.8903344821
-152.7183 | 0.8845161522
-154.4114 | 0.8786613458
-155.4558 | 0.8727706233
-157.2168 | 0.8668460155
-158.8767 | 0.8608879686
-160.11 | 0.8548977697
-162.0506 | 0.8488781961
-163.4902 | 0.8428308748
-164.8254 | 0.8367532052
-166.7289 | 0.8306415394
-168.3059 | 0.8244999894
-170.1491 | 0.8183321801
-171.4585 | 0.8121328901
-173.0363 | 0.8059008306
-175.2303 | 0.7996377301
-176.9739 | 0.7933436205
-178.446 | 0.7870183823
-180.5819 | 0.7806619772
-182.4273 | 0.7742757268
-184.2679 | 0.7678593316
-186.104 | 0.7614100172
-188.0103 | 0.7549312214
-189.6737 | 0.748426114
-192.1926 | 0.7418947319
-194.3882 | 0.7353371054
-196.3528 | 0.7287518736
-197.9825 | 0.7221395374
-200.141 | 0.7155003724
-202.632 | 0.7088356731
-204.9327 | 0.7021457211
-206.6584 | 0.6954286935
-209.3833 | 0.688687332
-211.686 | 0.6819189797
-214.2154 | 0.6751217211
-216.7481 | 0.6683006305
-219.0265 | 0.6614555185
-221.6196 | 0.6545855065
-224.2024 | 0.6476908505
-226.6683 | 0.6407695809
-228.9952 | 0.6338237704
-231.6206 | 0.6268529874
-234.4099 | 0.6198564833
-236.8511 | 0.6128352812
-239.9513 | 0.605790549
-242.4871 | 0.5987245951
-245.1663 | 0.5916356866
-247.3611 | 0.5845258244
-250.639 | 0.5773959117
-253.6469 | 0.5702448817
-256.2139 | 0.563072203
-259.0773 | 0.5558755995
-262.2708 | 0.5486587069
-265.241 | 0.541423438
-267.8085 | 0.5341672688
-270.6005 | 0.5268902206
-273.7798 | 0.519593366
-276.9337 | 0.5122752635
-279.8386 | 0.504935082
-283.0597 | 0.4975764278
-285.9541 | 0.490201996
-288.9953 | 0.4828111762
-292.1706 | 0.4754021291
-294.9813 | 0.4679723908
-298.1525 | 0.4605244409
-301.6529 | 0.453060716
-304.6374 | 0.4455797632
-307.6152 | 0.4380833058
-310.9092 | 0.4305700531
-314.4131 | 0.4230398118
-317.2522 | 0.4154953914
-320.4471 | 0.4079347845
-323.5502 | 0.4003592852
-326.8628 | 0.3927701464
-330.371 | 0.385163464
-333.4437 | 0.3775425658
-336.5012 | 0.3699096029
-340.0388 | 0.3622617441
-343.3128 | 0.3546003732
-346.1901 | 0.3469251878
-349.7335 | 0.3392381951
-353.1734 | 0.3315400109
-356.3103 | 0.32382686
-359.845 | 0.316101809
-363.0558 | 0.3083653279
-366.4619 | 0.3006162766
-369.7165 | 0.2928565441
-372.8715 | 0.2850862533
-376.3371 | 0.2773064698
-380.108 | 0.2695174855
-382.9491 | 0.2617172877
-386.5167 | 0.2539044148
-390.1412 | 0.2460823114
-393.3762 | 0.2382535058
-396.9419 | 0.2304149752
-400.1684 | 0.2225646055
-403.6779 | 0.2147057793
-407.0056 | 0.2068391489
-410.2457 | 0.1989648064
-413.8416 | 0.1910855982
-416.9332 | 0.1831996239
-420.2092 | 0.1753063707
-423.7025 | 0.1674069692
-426.8269 | 0.1595001084
-430.3576 | 0.151585887
-433.813 | 0.1436667368
-437.0772 | 0.1357424294
-440.4466 | 0.127812826
-444.0228 | 0.1198799852
-447.3682 | 0.1119437932
-450.8556 | 0.1040019961
-454.5457 | 0.0960531503
-458.1042 | 0.0881005881
-461.603 | 0.0801449182
-464.4186 | 0.0721845794
-467.7627 | 0.0642235174
-470.936 | 0.0562622601
-474.4447 | 0.0482973584
-477.5246 | 0.0403287084
-480.5473 | 0.0323613117
-484.2098 | 0.0243956889
-487.4657 | 0.0164271471
-490.7488 | 0.0084573335
-493.2327 | 0.0004870015
-495.944 | -0.0074862776
-499.2545 | -0.0154589946
-503.0951 | -0.0234287628
-506.0464 | -0.0313974066
-509.1893 | -0.0393657007
-512.7516 | -0.047332813
-515.5177 | -0.0552984507
-518.7752 | -0.0632614934
-521.9896 | -0.0712223939
-524.7139 | -0.079182511
-527.9316 | -0.087138906
-531.3714 | -0.0950911596
-534.4956 | -0.1030396623
-537.3739 | -0.1109844233
-540.2006 | -0.1189243495
-543.51 | -0.1268581895
-546.1065 | -0.1347873538
-549.2713 | -0.1427127584
-551.9794 | -0.1506316591
-554.8495 | -0.1585436698
-558.2102 | -0.1664515417
-561.0499 | -0.174352735
-563.8679 | -0.1822465813
-567.0349 | -0.1901342182
-570.0933 | -0.1980150519
-572.7505 | -0.2058877732
-575.2353 | -0.2137527152
-578.2369 | -0.2216106488
-580.8342 | -0.2294589793
-583.5997 | -0.2372985123
-586.2756 | -0.2451288885
-588.8823 | -0.2529494404
-591.5314 | -0.2607610042
-594.1103 | -0.2685631469
-596.3139 | -0.2763555033
-598.9265 | -0.2841368954
-601.7095 | -0.2919073184
-604.4162 | -0.2996673201
-606.9077 | -0.3074178956
-609.2215 | -0.3151583238
-612.016 | -0.3228872454
-614.5641 | -0.3306042513
-617.0251 | -0.3383078518
-619.1092 | -0.3459983699
-621.5802 | -0.3536777343
-624.0574 | -0.3613415194
-626.2541 | -0.3689903918
-628.3836 | -0.3766274712
-630.447 | -0.3842511334
-632.762 | -0.3918605212
-635.1108 | -0.399455735
-637.2469 | -0.407035826
-638.9605 | -0.4145989908
-640.647 | -0.4221467951
-643.2108 | -0.4296780188
-645.4345 | -0.437192243
-646.9263 | -0.4446899591
-648.8995 | -0.4521681577
-650.8698 | -0.4596278105
-652.826 | -0.467072047
-654.8913 | -0.4745013209
-656.505 | -0.4819119694
-658.6187 | -0.4893032638
-660.2205 | -0.4966761311
-661.9494 | -0.5040277604
-663.6566 | -0.5113598871
-665.3008 | -0.5186733392
-666.8721 | -0.5259662113
-668.5934 | -0.5332408128
-670.0142 | -0.5404961761
-671.1556 | -0.5477317813
-672.7489 | -0.5549491885
-674.2509 | -0.5621465216
-675.4985 | -0.5693216092
-677.1574 | -0.5764731587
-677.9629 | -0.5836056343
-679.2047 | -0.5907180243
-680.4668 | -0.5978082401
-681.6473 | -0.6048760286
-682.7446 | -0.611920631
-683.6493 | -0.6189446183
-684.9242 | -0.6259446278
-686.023 | -0.6329196288
-687.0495 | -0.6398697669
-687.94 | -0.646793283
-688.5286 | -0.6536930883
-689.3782 | -0.6605680716
-690.3239 | -0.6674168459
-690.8703 | -0.6742400508
-692.1006 | -0.6810381292
-692.9546 | -0.6878106485
-693.2772 | -0.6945556378
-693.7722 | -0.7012735042
-694.637 | -0.7079657816
-695.0682 | -0.7146339894
-695.5438 | -0.7212768398
-695.8892 | -0.7278933253
-696.3631 | -0.7344840747
-696.9643 | -0.7410471646
-697.3643 | -0.7475826577
-697.2697 | -0.7540906233
-697.7172 | -0.7605700762
-697.787 | -0.7670219927
-697.9644 | -0.7734438756
-697.9541 | -0.7798342841
-697.9457 | -0.7861954973
-697.8471 | -0.7925263335
-697.9983 | -0.7988250619
-697.6597 | -0.8050915149
-697.9221 | -0.8113278447
-697.5259 | -0.8175362451
-697.5551 | -0.8237130634
-697.1224 | -0.8298566738
-696.6889 | -0.8359692837
-696.3648 | -0.8420525066
-695.9692 | -0.8481053572
-695.3269 | -0.8541270169
-695.0173 | -0.8601178957
-694.4529 | -0.8660767848
-693.7578 | -0.8720024396
-692.9676 | -0.8778942572
-692.2921 | -0.8837549083
-691.7511 | -0.8895827151
-690.863 | -0.8953733898
-689.9861 | -0.9011290124
-688.7321 | -0.9068509169
-688.2273 | -0.9125383481
-687.0762 | -0.9181913409
-686.2584 | -0.923809965
-685.0155 | -0.9293927468
-683.9093 | -0.9349392165
-682.8538 | -0.940452586
-681.7534 | -0.9459332291
-680.6136 | -0.9513791007
-679.2001 | -0.956791368
-677.6344 | -0.9621679936
-676.4372 | -0.9675086945
-675.0392 | -0.9728147489
-673.34 | -0.9780830626
-671.925 | -0.9833136083
-670.2365327 | -0.9885045653
-668.5691 | -0.9936561701
-666.6942 | -0.9987723943
-664.4416 | -1.003853
-663.2224 | -1.008894
-661.4823 | -1.013895
-659.3907 | -1.018856
-657.7195 | -1.023778
-655.4862 | -1.02865942
-653.5334 | -1.0335
-651.3068 | -1.0383
-649.3804 | -1.043065
-647.2399 | -1.047791
-644.786 | -1.052479
-642.761 | -1.057131
-640.4288 | -1.061744
-638.3023 | -1.066318
-635.7542 | -1.070852
-633.5949 | -1.075346
-631.1047 | -1.079799
-628.5163 | -1.08421
-625.9143 | -1.088581239
-623.5046 | -1.092911
-620.4379 | -1.097197
-618.4428 | -1.101438
-615.6817 | -1.10563556
-612.9069 | -1.109791
-609.7491 | -1.113907
-606.8824 | -1.117983
-604.2835 | -1.122018
-600.9114 | -1.126014
-598.2479 | -1.12997
-595.2438 | -1.133883
-591.9583 | -1.137751689
-589.1317 | -1.141576
-586.3022 | -1.145356
-583.1388 | -1.149093
-580.2829 | -1.152785
-577.5178 | -1.156435006
-573.8748 | -1.160043
-570.8696 | -1.163607
-567.9599 | -1.167129
-564.5204 | -1.170609608
-560.9966 | -1.174044
-557.9637 | -1.177430635
-554.224 | -1.180775
-550.7328 | -1.184075
-547.2318 | -1.187332
-543.8642 | -1.190541
-540.2487 | -1.193705
-536.609 | -1.196826
-532.7026 | -1.1999
-529.3556 | -1.20293
-525.8163 | -1.205915
-522.1887 | -1.208854
-518.6481 | -1.211745
-515.2602 | -1.21459
-511.4734 | -1.217388
-507.7369 | -1.220141
-504.2756 | -1.222848
-500.5454 | -1.225511
-496.5831 | -1.228127
-492.6569 | -1.230696
-488.8393 | -1.23322
-485.2242 | -1.235696
-481.564 | -1.238124856
-477.4686 | -1.240506
-473.6395 | -1.24284
-470.1701 | -1.245127
-466.2986 | -1.247367
-462.3142 | -1.249559
-458.5035 | -1.251704807
-454.5515 | -1.253804
-450.3604 | -1.255855
-446.7855 | -1.257859
-442.7876 | -1.259817
-438.7558 | -1.261728
-434.8239 | -1.263591
-430.6013 | -1.265405
-426.5962 | -1.26717
-422.2667 | -1.268886
-418.6231 | -1.270556
-414.6986 | -1.27218
-410.4638 | -1.273758
-406.56 | -1.275288
-402.1693 | -1.27677
-398.192 | -1.278206
-394.0602 | -1.279593
-389.9699 | -1.28093
-385.5643 | -1.282219548
-381.3729 | -1.283461
-377.0393 | -1.284655
-373.1957 | -1.285802
-368.8166 | -1.286902
-364.3037 | -1.287954
-360.2895 | -1.288955
-355.9732 | -1.289909
-351.4281 | -1.290814
-347.3895 | -1.291669
-342.5241 | -1.292475
-337.916 | -1.293233
-333.3845 | -1.293942
-328.9131 | -1.294603
-324.4784 | -1.295218
-319.532 | -1.295784
-314.6383 | -1.296302501
-310.2435 | -1.296771
-305.4495 | -1.297189
-300.6042 | -1.297558
-295.7915 | -1.297879
-291.0691 | -1.298153037
-285.9668 | -1.298377
-281.5832 | -1.298554
-276.3634 | -1.298685
-270.8719 | -1.298765
-266.3341 | -1.298796