## Data
H | B
11770.85 | 1.84914 | Bm_max
11765.37 | 1.849073664 | 1.84914
11760.89 | 1.848935 | Bm_min
11753.74 | 1.848724 | -1.84914
11735.72 | 1.84844
11710.13 | 1.848085 | Data Count
11691.58 | 1.847658 | 513
11670.45 | 1.847159
11639.3 | 1.846590345
11604.41 | 1.84595
11567.98 | 1.845237
11532.22 | 1.844454
11489.95 | 1.843601
11440.6 | 1.842676
11386.08 | 1.841681
11343.17 | 1.840616
11287.96 | 1.83948252
11233.4 | 1.838281
11173.02 | 1.83701
11108.27 | 1.835672
11048.95 | 1.834264
10971.79 | 1.832788
10895.29 | 1.831241
10819.96 | 1.829626
10734.25 | 1.827945
10651.31 | 1.826196
10563.92 | 1.824379
10474.02 | 1.822495
10372.92 | 1.820545
10285.74 | 1.818528
10196.91 | 1.816443994
10097.36 | 1.814294
10003.42 | 1.812078
9908.012 | 1.809797
9797.689 | 1.807449804
9682.301 | 1.805034
9566.65 | 1.802553
9455.727 | 1.800006
9337.712 | 1.797392
9227.351 | 1.79471
9111.495 | 1.791962
8989.305 | 1.789149
8872.45 | 1.786269
8750.939 | 1.783318
8611.45 | 1.780303
8482.481 | 1.777223
8349.842 | 1.774074
8221.29 | 1.77086
8086.511 | 1.767581
7952.664 | 1.764234
7808.067 | 1.760821
7676.967 | 1.75734
7539.065 | 1.753793
7394.195 | 1.750183
7249.348 | 1.746504057
7105.335 | 1.742758
6956.614 | 1.738944
6808.019 | 1.735061
6660.734 | 1.731113
6515.146 | 1.727102
6370.563 | 1.723026
6220.88 | 1.718888
6070.711 | 1.714685
5914.138 | 1.710416858
5764.804 | 1.706083
5611.782 | 1.701681
5452.88 | 1.697213
5297.345 | 1.692678
5143.16 | 1.68807612
4984.947 | 1.683409
4834.321 | 1.678679
4681.149 | 1.673886303
4520.748 | 1.669027
4367.618 | 1.6641
4209.717 | 1.659105
4055.404 | 1.654046
3898.929 | 1.648918
3741.686 | 1.643725
3589.281 | 1.638469
3438.749 | 1.63315
3280.962 | 1.627769
3134.357 | 1.622327
2974.902 | 1.616826
2827.91 | 1.611269
2685.007 | 1.605658
2532.456 | 1.599992
2389.847 | 1.594275
2242.649 | 1.588508
2103.908 | 1.582685665
1973.974 | 1.576813
1840.272 | 1.570894
1710.433 | 1.56493
1574.29 | 1.558922
1451.626 | 1.55287
1332.474 | 1.546771
1215.52 | 1.540627713
1100.951 | 1.534437
997.8924 | 1.528197
897.4209 | 1.521905
798.8487 | 1.515553
703.6631 | 1.509134
614.8527 | 1.502644
530.2938 | 1.496076
454.5355 | 1.489424
386.6323 | 1.482678
318.6186 | 1.475828
257.6131 | 1.468868
209.2653 | 1.461793
161.3805 | 1.454599992
121.4209 | 1.447287
79.72876 | 1.439853
44.35659 | 1.432309
17.79025 | 1.424671
1.189538 | 1.416953
-18.52737 | 1.409172
-36.62045 | 1.401345
-47.93054 | 1.393492
-58.0095 | 1.385632
-64.25305 | 1.377775
-74.58775 | 1.369927
-79.03411 | 1.362094
-87.42192 | 1.354278251
-97.84308 | 1.34648
-95.02258 | 1.338699
-98.81254 | 1.33093
-103.6932 | 1.323164
-111.8967 | 1.315394
-108.8212 | 1.30761
-112.2943 | 1.299805
-112.1381 | 1.291973
-119.7989 | 1.284103
-122.2192 | 1.276191
-124.1312 | 1.268227
-124.4164 | 1.260206
-126.7512 | 1.252126169
-140.6023 | 1.24398
-136.5411 | 1.235763
-140.7167 | 1.227477
-140.5027 | 1.219119
-143.7885 | 1.210689
-156.2727 | 1.202183
-155.8468 | 1.193605
-154.9701 | 1.184955
-159.929 | 1.176234
-159.1927 | 1.167443
-169.0868 | 1.158585
-168.6645 | 1.149661
-164.907 | 1.140672
-168.3045 | 1.131623
-169.8714 | 1.122517
-175.7373 | 1.113358
-182.1175 | 1.104148
-180.2697 | 1.094888
-188.8067 | 1.085583208
-190.5123 | 1.076238
-193.7487 | 1.066849
-191.8009 | 1.057421
-193.2549 | 1.047955349
-205.18 | 1.038454
-207.2244 | 1.028921
-207.0344 | 1.019356
-211.5254 | 1.009758712
-217.0163 | 1.000133
-225.4739 | 0.9904781021
-223.1027 | 0.9807946582
-234.2185 | 0.9710852733
-232.5019 | 0.9613489687
-239.1791 | 0.9515870611
-237.8815 | 0.9417996608
-242.0903 | 0.9319855323
-248.6717 | 0.9221472595
-248.0793 | 0.9122847034
-253.9926 | 0.9023967129
-257.0695 | 0.8924834305
-259.2747 | 0.8825436162
-261.439 | 0.8725789241
-268.6457 | 0.862590603
-274.0498 | 0.8525747692
-284.5658 | 0.8425322316
-286.7719 | 0.832462702
-288.9611 | 0.8223654957
-295.9771 | 0.8122411772
-303.6625 | 0.8020865323
-304.3071 | 0.7919045591
-306.0439 | 0.7816966315
-307.6392 | 0.7714584996
-321.1593 | 0.7611895229
-330.5962 | 0.7508928953
-330.5734 | 0.7405702818
-333.5098 | 0.7302173836
-334.7267 | 0.7198321365
-341.8752 | 0.7094171855
-344.9643 | 0.6989738099
-351.5404 | 0.6884993801
-360.5536 | 0.6779931119
-363.574 | 0.6674575743
-367.4547 | 0.6568950078
-379.5204 | 0.6463051576
-383.0475 | 0.6356834002
-383.0108 | 0.6250312746
-391.2482 | 0.6143518115
-397.6035 | 0.6036438782
-409.6962 | 0.5929078362
-411.3539 | 0.5821464034
-412.7883 | 0.5713602329
-416.4096 | 0.5605469898
-431.3264 | 0.5497085049
-435.8268 | 0.5388460169
-439.3948 | 0.5279607269
-440.7565 | 0.5170562471
-449.7285 | 0.5061292783
-454.3998 | 0.4951800977
-458.3119 | 0.4842110925
-473.4962 | 0.4732216839
-479.1367 | 0.462212277
-485.478 | 0.4511842391
-489.0406 | 0.4401386718
-495.5773 | 0.429074467
-504.3057 | 0.4179943471
-505.1264 | 0.4068992243
-510.4263 | 0.3957880151
-515.0514 | 0.3846611151
-524.6502 | 0.3735205437
-535.2756 | 0.3623675887
-530.7099 | 0.3512005537
-546.5128 | 0.340022403
-546.9641 | 0.3288341463
-555.6294 | 0.3176322015
-563.5787 | 0.3064207202
-568.2211 | 0.2952028046
-571.5157 | 0.2839745667
-579.3351 | 0.2727359924
-588.9791 | 0.2614887419
-588.4079 | 0.2502339087
-595.5 | 0.2389716964
-605.1038 | 0.2277011836
-612.1447 | 0.2164237454
-617.6572 | 0.2051417144
-614.342 | 0.1938529419
-627.8313 | 0.1825576788
-634.8275 | 0.1712588073
-640.1954 | 0.1599532559
-642.8387 | 0.1486426471
-648.454 | 0.1373304433
-656.8366 | 0.1260140305
-663.9963 | 0.1146922415
-671.1588 | 0.1033682113
-676.203 | 0.0920426427
-684.1642 | 0.0807150445
-688.4204 | 0.0693863172
-702.7521 | 0.0580563714
-702.6159 | 0.04672549
-711.8662 | 0.035393724
-714.3668 | 0.0240582869
-726.0286 | 0.0127224132
-725.5691 | 0.0013895834
-729.0687 | -0.0099438202
-735.266 | -0.0212768006
-738.2101 | -0.0326075756
-743.6599 | -0.0439394368
-747.3945 | -0.0552714693
-755.4225 | -0.0665995312
-760.2453 | -0.0779248059
-762.9478 | -0.0892481419
-773.2498 | -0.100567018
-782.3143 | -0.1118821416
-783.3827 | -0.1231951959
-791.6788 | -0.1345042341
-801.6708 | -0.1458086779
-810.0869 | -0.1571111764
-815.7202 | -0.1684072847
-815.8386 | -0.1796976926
-821.9845 | -0.1909849329
-827.3946 | -0.2022654267
-831.8485 | -0.213540961
-841.5249 | -0.2248094872
-846.6389 | -0.236069761
-849.152 | -0.2473207814
-858.8913 | -0.2585622145
-860.2661 | -0.2697960224
-869.2189 | -0.2810216786
-874.6605 | -0.2922382826
-878.9552 | -0.3034447828
-883.1744 | -0.3146402526
-891.7395 | -0.3258246014
-898.716 | -0.3370005841
-905.1557 | -0.3481667554
-908.3292 | -0.359319048
-913.7684 | -0.3704591958
-918.2406 | -0.3815868779
-923.7255 | -0.3926989911
-921.1244 | -0.4037963023
-934.0182 | -0.4148773348
-939.2879 | -0.4259436307
-942.0365 | -0.4369962264
-952.8895 | -0.4480308187
-957.2122 | -0.4590478206
-963.4826 | -0.4700481163
-959.6687 | -0.4810310487
-965.6035 | -0.4919955234
-975.5836 | -0.5029405308
-980.9496 | -0.5138673699
-987.6783 | -0.5247747405
-991.2158 | -0.535661949
-991.876 | -0.5465290539
-1003.819 | -0.5573746963
-1003.182 | -0.5682003457
-1006.084 | -0.5790039139
-1014.669 | -0.5897843714
-1012.101 | -0.6005415
-1017.668 | -0.6112765931
-1027.781 | -0.6219908242
-1027.653 | -0.6326801949
-1034.255 | -0.6433441925
-1039.617 | -0.6539842191
-1038.205 | -0.6645980065
-1043.495 | -0.6751831429
-1049.351 | -0.6857432873
-1055.947 | -0.6962791034
-1054.725 | -0.706786143
-1058.452 | -0.717265078
-1059.151 | -0.7277165717
-1071.967 | -0.7381408275
-1072.266 | -0.7485374835
-1079.005 | -0.7589042787
-1075.416 | -0.7692430156
-1078.795 | -0.7795523449
-1088.542 | -0.7898315798
-1086.133 | -0.800080878
-1095.277 | -0.810298025
-1094.677 | -0.8204822787
-1100.636 | -0.83063386
-1102.87 | -0.8407529474
-1095.255 | -0.8508380212
-1107.754 | -0.860890286
-1105.498 | -0.8709107831
-1111.134 | -0.8808989423
-1117.1 | -0.8908550205
-1114.505 | -0.9007762336
-1118.329 | -0.9106617407
-1126.568 | -0.9205144348
-1129.333 | -0.9303329094
-1132.854 | -0.9401140216
-1128.1 | -0.9498591653
-1134.669 | -0.9595704305
-1142.368 | -0.9692474432
-1139.394 | -0.9788878521
-1143.177 | -0.988493075
-1144.855 | -0.9980620554
-1144.827 | -1.007591
-1149.638 | -1.017085109
-1152.781 | -1.026542
-1157.461 | -1.035958
-1153.951 | -1.045335
-1151.668 | -1.054674
-1156.87 | -1.063975
-1160.674 | -1.073237
-1169.972 | -1.082460982
-1171.031 | -1.091642
-1161.611 | -1.100782
-1170.441 | -1.109884
-1169.314 | -1.118945
-1174.025 | -1.127963
-1182.233 | -1.136937
-1175.233 | -1.145867
-1172.923 | -1.154755
-1176.137 | -1.163598
-1174.676 | -1.17239756
-1182.211 | -1.181155
-1175.885 | -1.189869
-1188.324 | -1.198537
-1185.558 | -1.207161
-1178.958 | -1.215743
-1186.524 | -1.224279
-1186.867 | -1.232767
-1191.325 | -1.241211
-1192.316 | -1.249609
-1189.695 | -1.25796
-1200.59 | -1.266266
-1198.744 | -1.274526
-1201.165 | -1.28274
-1206.846 | -1.290907
-1209.039 | -1.299026
-1214.471 | -1.307095
-1219.517 | -1.315113
-1226.528 | -1.323078
-1235.735 | -1.330992
-1240.761 | -1.338854
-1249.876 | -1.346665
-1252.053 | -1.354422
-1261.381 | -1.362125
-1270.087 | -1.369775
-1283.136 | -1.37737
-1292.769 | -1.384909
-1310.091 | -1.392397
-1321.348 | -1.39983
-1337.746 | -1.407209
-1357.85 | -1.414533
-1386.13 | -1.421806
-1405.313 | -1.42903
-1427.647 | -1.436201
-1461.181 | -1.443322
-1479.147 | -1.450395454
-1513.875 | -1.457419
-1546.875 | -1.464394
-1581.283 | -1.471318
-1620.634 | -1.478188
-1666.929 | -1.485007064
-1708.708 | -1.491774
-1755.158 | -1.498485
-1807.461 | -1.505138075
-1863.869 | -1.511732
-1922.977 | -1.518264
-1987.666 | -1.52473
-2059.085 | -1.531126
-2135.557 | -1.537453
-2205.69 | -1.543707
-2288.398 | -1.549883
-2373.035 | -1.555980032
-2466.492 | -1.561997126
-2558.904 | -1.567936
-2653.842 | -1.573801
-2756.343 | -1.579592
-2864.27 | -1.585313
-2972.401 | -1.590966
-3097.278 | -1.596555151
-3212.29 | -1.602088
-3335.599 | -1.607568
-3467.964 | -1.612999
-3588.673 | -1.618388
-3721.646 | -1.62374
-3861.925 | -1.629054
-4000.039 | -1.634333
-4144.533 | -1.639579
-4282.065 | -1.644788
-4427.629 | -1.649962
-4569.765 | -1.655098
-4716.4 | -1.66019
-4863.016 | -1.665239319
-5013.912 | -1.67024
-5170.355 | -1.67519
-5316.993 | -1.680087
-5468.179 | -1.684925
-5612.296 | -1.689703
-5768.71 | -1.694417
-5914.788 | -1.699065
-6064.34 | -1.70365
-6216.015 | -1.708168
-6362.181 | -1.712612
-6513.621 | -1.716982
-6656.093 | -1.721276
-6806.427 | -1.725488
-6950.974 | -1.729619
-7096.325 | -1.733674
-7238.263 | -1.737651
-7378.73 | -1.741547
-7518.823 | -1.745363896
-7654.955 | -1.7491
-7792.269 | -1.752755
-7920.624 | -1.756331
-8055.109 | -1.759829
-8186.522 | -1.763248
-8314.827 | -1.766589
-8434.608 | -1.769857
-8563.027 | -1.773052
-8687.96 | -1.776171892
-8811.483 | -1.77922
-8929.352 | -1.782197
-9044.404 | -1.785099
-9155.529 | -1.787931
-9265.47 | -1.790695
-9379.935 | -1.793393
-9490.776 | -1.796026
-9595.938 | -1.798596057
-9692.796 | -1.801105
-9803.84 | -1.803549
-9907.277 | -1.805928697
-9994.923 | -1.808246
-10099.42 | -1.810499765
-10194.55 | -1.812691
-10283.43 | -1.814822
-10373.46 | -1.816893
-10459.22 | -1.818902
-10538.74 | -1.82085
-10619.7 | -1.822737
-10702.68 | -1.824564
-10784.68 | -1.826331
-10851.22 | -1.828035
-10926.82 | -1.829675
-10996.77 | -1.831252
-11062.79 | -1.832769
-11132.75 | -1.834222
-11195.47 | -1.835609
-11253.36 | -1.836932
-11317.43 | -1.83819
-11364.45 | -1.839384
-11410.1 | -1.840512
-11456.81 | -1.841574
-11504.72 | -1.842567
-11544.45 | -1.843492
-11581.26 | -1.844349
-11615.13 | -1.845139
-11650.91 | -1.845857
-11673.14 | -1.846505
-11697.67 | -1.847083
-11714.19 | -1.847589
-11735.67 | -1.848025
-11752.5 | -1.848391
-11761.93 | -1.848685
-11767.62 | -1.848907
-11776.18 | -1.849056
-11776.94 | -1.849132
-11770.85 | -1.84914