## Data
H | B
85.18954 | 0.5993826 | Bm_max
85.10703 | 0.5993236 | 0.5993826
84.97984 | 0.5993747 | Bm_min
84.8512 | 0.5992737 | -0.5993826
84.7134 | 0.5992828
84.59246 | 0.5991325 | Data Count
84.43816 | 0.5990996 | 513
84.2619 | 0.5989031
84.07908 | 0.5988231
83.85776 | 0.5985791
83.60959 | 0.5984563
83.3776 | 0.5981661
83.13337 | 0.5980014
82.85288 | 0.5976697
82.56317 | 0.5974571
82.28369 | 0.5970804
81.96306 | 0.5968237
81.63073 | 0.596401
81.30052 | 0.5961032
80.92869 | 0.5956353
80.54004 | 0.5952936
80.14259 | 0.5947793
79.76107 | 0.5943868
79.33657 | 0.5938234
78.91828 | 0.5933898
78.44935 | 0.5927891
77.99874 | 0.5923122
77.52473 | 0.5916697
77.02854 | 0.591149
76.53506 | 0.5904621
76.00988 | 0.5899052
75.49718 | 0.5891781
74.96568 | 0.5885748
74.41703 | 0.5878048
73.88018 | 0.5871523
73.28882 | 0.5863383
72.7157 | 0.5856443
72.14011 | 0.5847909
71.56604 | 0.5840538
70.96703 | 0.5831546
70.35004 | 0.5823713
69.74554 | 0.5814257
69.10958 | 0.5805958
68.46927 | 0.5796058
67.83017 | 0.5787373
67.15726 | 0.5777023
66.49614 | 0.5767873
65.80875 | 0.5757099
65.14028 | 0.5747525
64.45829 | 0.5736331
63.72375 | 0.5726327
63.01935 | 0.57147
62.31216 | 0.570426
61.58692 | 0.5692179
60.8463 | 0.568133
60.1034 | 0.566886
59.35232 | 0.5657589
58.59064 | 0.5644703
57.85181 | 0.5632998
57.11139 | 0.5619702
56.32801 | 0.5607578
55.5974 | 0.5593843
54.82674 | 0.5581311
54.08902 | 0.5567184
53.31849 | 0.5554216
52.53364 | 0.5539688
51.77066 | 0.5526301
51.00297 | 0.5511334
50.19522 | 0.5497527
49.42763 | 0.5482143
48.62917 | 0.5467889
47.8543 | 0.5452098
47.06403 | 0.5437428
46.27305 | 0.5421304
45.47623 | 0.5406238
44.67574 | 0.5389687
43.88811 | 0.5374217
43.10189 | 0.5357292
42.3051 | 0.5341476
41.48297 | 0.532412
40.69967 | 0.5307909
39.89721 | 0.5290159
39.10807 | 0.5273548
38.30882 | 0.5255425
37.49386 | 0.5238472
36.72554 | 0.5219951
35.93715 | 0.5202551
35.15449 | 0.5183639
34.35617 | 0.516586
33.58228 | 0.5146502
32.78924 | 0.5128304
32.00083 | 0.5108514
31.22998 | 0.5089851
30.4404 | 0.5069656
29.67384 | 0.5050571
28.87339 | 0.5030055
28.11606 | 0.501051
27.3214 | 0.4989677
26.56126 | 0.4969711
25.77263 | 0.4948517
25.01858 | 0.4928168
24.25376 | 0.4906647
23.45363 | 0.4885954
22.73293 | 0.4864061
21.9928 | 0.4842986
21.23333 | 0.4820701
20.4988 | 0.4799299
19.74499 | 0.4776757
19.01126 | 0.4754961
18.29041 | 0.473202
17.56735 | 0.4709928
16.8346 | 0.4686649
16.11814 | 0.4664206
15.41663 | 0.464061
14.70637 | 0.4617798
13.98339 | 0.4593831
13.28742 | 0.4570678
12.5996 | 0.454636
11.89915 | 0.452285
11.22812 | 0.4498188
10.50844 | 0.447432
9.837687 | 0.4449318
9.174408 | 0.4425126
8.493156 | 0.4399785
7.825831 | 0.4375254
7.122927 | 0.4349504
6.478014 | 0.4324639
5.826873 | 0.4298527
5.156949 | 0.4273353
4.503283 | 0.4246973
3.859498 | 0.4221444
3.201074 | 0.4194733
2.580804 | 0.4168881
1.942732 | 0.4141905
1.314886 | 0.4115699
0.6806393 | 0.4088363
0.05850585 | 0.4061798
-0.562328 | 0.4034207
-1.157391 | 0.4007354
-1.793035 | 0.3979456
-2.392291 | 0.3952377
-2.983651 | 0.3924127
-3.572044 | 0.3896715
-4.174586 | 0.386817
-4.776048 | 0.3840422
-5.334085 | 0.3811609
-5.911101 | 0.3783532
-6.488681 | 0.3754462
-7.042696 | 0.3726071
-7.618118 | 0.369674
-8.180078 | 0.3668076
-8.750792 | 0.3638464
-9.303141 | 0.3609537
-9.845362 | 0.3579652
-10.41237 | 0.3550462
-10.92225 | 0.3520362
-11.46021 | 0.3490874
-11.98352 | 0.3460542
-12.51059 | 0.3430825
-13.03479 | 0.3400283
-13.52343 | 0.3370315
-14.06264 | 0.3339564
-14.54898 | 0.3309313
-15.07222 | 0.3278306
-15.57136 | 0.3247785
-16.08592 | 0.3216519
-16.56076 | 0.3185747
-17.06394 | 0.3154228
-17.55158 | 0.3123208
-18.03586 | 0.3091437
-18.51347 | 0.306015
-18.98419 | 0.302815
-19.47617 | 0.2996626
-19.93612 | 0.2964339
-20.40787 | 0.2932576
-20.87594 | 0.2900062
-21.32408 | 0.2868075
-21.77482 | 0.2835351
-22.25189 | 0.2803146
-22.69223 | 0.2770179
-23.16263 | 0.2737803
-23.57773 | 0.2704706
-24.00422 | 0.2672156
-24.47538 | 0.2638805
-24.88448 | 0.2606005
-25.33021 | 0.2572552
-25.76327 | 0.2539519
-26.18308 | 0.2505838
-26.61175 | 0.247259
-27.02217 | 0.2438758
-27.43654 | 0.2405375
-27.84523 | 0.2371381
-28.23743 | 0.2337786
-28.66686 | 0.2303617
-29.0417 | 0.2269849
-29.4447 | 0.2235532
-29.85313 | 0.2201554
-30.21994 | 0.2167
-30.62815 | 0.2132858
-31.01918 | 0.209812
-31.38665 | 0.2063779
-31.76085 | 0.2028842
-32.14683 | 0.1994294
-32.51155 | 0.1959177
-32.89478 | 0.192448
-33.25709 | 0.1889205
-33.60026 | 0.1854324
-33.97772 | 0.181892
-34.32363 | 0.1783886
-34.6859 | 0.1748306
-35.02301 | 0.1713149
-35.37463 | 0.1677469
-35.71495 | 0.1642166
-36.08501 | 0.1606405
-36.40726 | 0.1571026
-36.74805 | 0.1535119
-37.07844 | 0.1499568
-37.42302 | 0.1463564
-37.74843 | 0.1427894
-38.08125 | 0.1391861
-38.41409 | 0.1356063
-38.74423 | 0.131994
-39.03451 | 0.1284054
-39.35592 | 0.1247792
-39.67886 | 0.1211834
-39.98445 | 0.1175465
-40.28699 | 0.1139415
-40.58079 | 0.1102919
-40.93063 | 0.1066743
-41.23333 | 0.1030165
-41.51544 | 0.09938791
-41.82202 | 0.09572415
-42.12453 | 0.09209577
-42.39106 | 0.08842074
-42.68055 | 0.08478478
-42.98863 | 0.08110382
-43.25764 | 0.07746288
-43.55868 | 0.07376895
-43.83657 | 0.07012211
-44.1151 | 0.06641998
-44.39061 | 0.06277095
-44.66433 | 0.05906444
-44.92104 | 0.05540937
-45.19623 | 0.05169368
-45.46051 | 0.04803246
-45.73458 | 0.04431745
-45.99918 | 0.0406506
-46.26022 | 0.03692872
-46.51842 | 0.03326482
-46.77449 | 0.02953197
-47.02082 | 0.02586551
-47.2982 | 0.02213355
-47.53666 | 0.01845869
-47.78883 | 0.01472996
-48.02732 | 0.01105298
-48.28765 | 0.007328787
-48.52851 | 0.003647006
-48.76546 | -4.789384e-05
-49.01811 | -0.003786164
-49.25854 | -0.007446422
-49.48413 | -0.01117899
-49.7222 | -0.01483734
-49.92993 | -0.01857087
-50.18561 | -0.02221907
-50.39967 | -0.025947
-50.62021 | -0.0295951
-50.85632 | -0.03332484
-51.06861 | -0.03696918
-51.31073 | -0.04069207
-51.52837 | -0.04433215
-51.74678 | -0.04804758
-51.97256 | -0.05168175
-52.16902 | -0.05539795
-52.40844 | -0.05902875
-52.587 | -0.06274365
-52.8347 | -0.0663734
-53.05617 | -0.07008945
-53.25488 | -0.07371335
-53.48778 | -0.07742739
-53.68603 | -0.08105215
-53.89656 | -0.08476199
-54.12377 | -0.08838159
-54.33241 | -0.09208209
-54.5437 | -0.09570081
-54.75385 | -0.09939996
-54.96605 | -0.1030146
-55.16814 | -0.1067056
-55.36367 | -0.1103066
-55.57648 | -0.1139839
-55.76335 | -0.1175762
-55.9746 | -0.1212441
-56.18013 | -0.1248233
-56.39054 | -0.1284794
-56.59308 | -0.1320456
-56.79417 | -0.1356931
-56.99269 | -0.1392446
-57.18284 | -0.1428791
-57.36829 | -0.1464168
-57.5867 | -0.1500395
-57.81182 | -0.1535631
-57.99484 | -0.1571782
-58.19277 | -0.1606914
-58.38854 | -0.1642921
-58.58779 | -0.1677975
-58.81083 | -0.1713844
-58.98961 | -0.1748714
-59.18129 | -0.1784449
-59.40077 | -0.1819168
-59.60314 | -0.185483
-59.80619 | -0.188944
-59.99367 | -0.1924912
-60.18665 | -0.1959395
-60.39569 | -0.1994727
-60.56392 | -0.2029055
-60.77857 | -0.2064169
-60.98764 | -0.2098298
-61.17181 | -0.2133329
-61.36854 | -0.2167231
-61.55681 | -0.2202084
-61.75628 | -0.2235822
-61.95774 | -0.2270545
-62.13147 | -0.2304119
-62.3304 | -0.2338622
-62.52821 | -0.2372097
-62.74269 | -0.2406428
-62.93907 | -0.243973
-63.10831 | -0.2473884
-63.3262 | -0.2506994
-63.51371 | -0.2541034
-63.71779 | -0.2573933
-63.90131 | -0.2607832
-64.07937 | -0.264052
-64.28458 | -0.2674216
-64.47847 | -0.270667
-64.67856 | -0.2740151
-64.87214 | -0.2772442
-65.03518 | -0.2805726
-65.23404 | -0.2837768
-65.42996 | -0.2870799
-65.63167 | -0.2902648
-65.83935 | -0.2935481
-65.99974 | -0.2967053
-66.20061 | -0.2999587
-66.37113 | -0.3030951
-66.57254 | -0.3063226
-66.74222 | -0.3094333
-66.93164 | -0.3126374
-67.13862 | -0.3157248
-67.32262 | -0.3189062
-67.52148 | -0.3219725
-67.70499 | -0.3251335
-67.90753 | -0.3281749
-68.09112 | -0.3313127
-68.25357 | -0.3343302
-68.45797 | -0.3374433
-68.65428 | -0.3404395
-68.83473 | -0.3435211
-69.02071 | -0.3464858
-69.21097 | -0.3495408
-69.39911 | -0.352484
-69.5879 | -0.3555107
-69.78933 | -0.3584309
-69.96076 | -0.3614366
-70.17129 | -0.3643297
-70.34609 | -0.3673072
-70.51413 | -0.3701723
-70.69044 | -0.3731223
-70.89702 | -0.3759521
-71.07411 | -0.3788678
-71.25669 | -0.3816647
-71.44738 | -0.3845516
-71.62476 | -0.3873176
-71.79778 | -0.3901743
-71.97931 | -0.3929112
-72.15723 | -0.3957281
-72.35157 | -0.3984364
-72.53018 | -0.4012257
-72.69501 | -0.4039097
-72.88046 | -0.4066644
-73.07439 | -0.4093086
-73.26231 | -0.4120331
-73.424 | -0.4146487
-73.62308 | -0.4173453
-73.79497 | -0.4199284
-74.00026 | -0.4225935
-74.16067 | -0.4251476
-74.36105 | -0.4277853
-74.53039 | -0.4303046
-74.71873 | -0.4329067
-74.89751 | -0.4353915
-75.06852 | -0.4379665
-75.24769 | -0.4404159
-75.42424 | -0.4429563
-75.61616 | -0.4453751
-75.79766 | -0.4478757
-75.96231 | -0.4502576
-76.13673 | -0.4527211
-76.3261 | -0.4550687
-76.47489 | -0.4574974
-76.66306 | -0.4598094
-76.82619 | -0.4622064
-76.9961 | -0.4644851
-77.14935 | -0.4668428
-77.33502 | -0.4690932
-77.49926 | -0.4714151
-77.68539 | -0.4736364
-77.84676 | -0.4759244
-78.01431 | -0.4781063
-78.18097 | -0.4803547
-78.34389 | -0.4824968
-78.49618 | -0.4847108
-78.65846 | -0.4868154
-78.82184 | -0.4889966
-78.98983 | -0.4910606
-79.12881 | -0.4932025
-79.29639 | -0.4952222
-79.44312 | -0.497328
-79.59075 | -0.4993167
-79.75298 | -0.5013821
-79.89319 | -0.5033299
-80.041 | -0.5053585
-80.19683 | -0.5072669
-80.34446 | -0.5092589
-80.50245 | -0.5111251
-80.64994 | -0.5130729
-80.77666 | -0.5149006
-80.91194 | -0.5168134
-81.06382 | -0.5186014
-81.18287 | -0.5204816
-81.3281 | -0.5222312
-81.46135 | -0.5240752
-81.60683 | -0.5257921
-81.73495 | -0.5275987
-81.87672 | -0.529278
-82.00406 | -0.5310498
-82.11673 | -0.532685
-82.27153 | -0.5344235
-82.38364 | -0.5360249
-82.50457 | -0.5377241
-82.62151 | -0.539279
-82.73009 | -0.5409353
-82.86561 | -0.5424513
-82.97708 | -0.5440686
-83.08021 | -0.5455456
-83.18313 | -0.5471205
-83.31181 | -0.5485485
-83.40739 | -0.5500841
-83.51197 | -0.5514673
-83.61062 | -0.5529602
-83.70602 | -0.5542993
-83.81056 | -0.5557459
-83.91352 | -0.5570361
-83.98696 | -0.5584438
-84.0869 | -0.5596927
-84.19293 | -0.561055
-84.27144 | -0.5622603
-84.34505 | -0.5635786
-84.46246 | -0.5647421
-84.53055 | -0.5660183
-84.60151 | -0.5671418
-84.68054 | -0.5683746
-84.75496 | -0.5694553
-84.83115 | -0.5706485
-84.93869 | -0.5716932
-84.98634 | -0.5728436
-85.0459 | -0.5738449
-85.13304 | -0.5749538
-85.19937 | -0.5759174
-85.27026 | -0.5769909
-85.31994 | -0.5779093
-85.37337 | -0.5789401
-85.42702 | -0.579819
-85.4805 | -0.5808016
-85.53167 | -0.5816382
-85.58483 | -0.5825785
-85.60832 | -0.5833687
-85.66928 | -0.584267
-85.72156 | -0.585017
-85.74645 | -0.5858732
-85.78688 | -0.5865755
-85.81118 | -0.5873829
-85.82857 | -0.5880363
-85.88192 | -0.5888007
-85.88798 | -0.5894168
-85.90828 | -0.590136
-85.94416 | -0.5907059
-85.95882 | -0.5913874
-85.96321 | -0.5919147
-85.98052 | -0.5925537
-86.00168 | -0.5930351
-86.0146 | -0.5936301
-86.00136 | -0.5940687
-86.00901 | -0.59461
-86.00067 | -0.595007
-85.97635 | -0.5955033
-85.96635 | -0.5958509
-85.94989 | -0.5963021
-85.94813 | -0.5965986
-85.91191 | -0.5970021
-85.88911 | -0.5972563
-85.88008 | -0.5976095
-85.84235 | -0.597817
-85.79318 | -0.5981239
-85.77359 | -0.5982888
-85.71957 | -0.598551
-85.68306 | -0.5986697
-85.6323 | -0.5988917
-85.57701 | -0.5989646
-85.49595 | -0.5991407
-85.42292 | -0.5991692
-85.3767 | -0.5993066
-85.29306 | -0.599292
-85.18954 | -0.5993826