## Data
H | B
103.3194 | 0.799672 | Bm_max
103.1996 | 0.7996483 | 0.799672
103.0353 | 0.7996304 | Bm_min
102.8419 | 0.7995454 | -0.799672
102.6329 | 0.7994615
102.4096 | 0.7993142 | Data Count
102.1648 | 0.7991722 | 513
101.8775 | 0.7989658
101.5767 | 0.7987641
101.2671 | 0.7984892
100.8885 | 0.7982264
100.5211 | 0.7978902
100.133 | 0.797568
99.72025 | 0.7971688
99.28734 | 0.7967815
98.82809 | 0.7963153
98.33702 | 0.795872
97.83666 | 0.7953439
97.29976 | 0.7948454
96.74635 | 0.7942648
96.16196 | 0.7936987
95.56712 | 0.79306
94.9325 | 0.7924371
94.2844 | 0.7917384
93.62483 | 0.7910675
92.92467 | 0.7903084
92.24658 | 0.7895754
91.50812 | 0.7887512
90.80529 | 0.7879584
90.05094 | 0.7870746
89.31047 | 0.7862215
88.52677 | 0.7852804
87.74246 | 0.7843664
86.93714 | 0.7833681
86.07826 | 0.7823985
85.24547 | 0.7813392
84.40422 | 0.7803127
83.51312 | 0.7791984
82.64676 | 0.7780997
81.78757 | 0.7769154
80.90245 | 0.7757613
79.97881 | 0.7745222
79.05334 | 0.7733132
78.10898 | 0.772019
77.14901 | 0.7707449
76.17326 | 0.7693876
75.18648 | 0.7680579
74.20314 | 0.7666415
73.21089 | 0.7652532
72.23559 | 0.7637817
71.25975 | 0.762339
70.31628 | 0.76082
69.3425 | 0.7593297
68.33625 | 0.7577545
67.35815 | 0.7562039
66.3369 | 0.7545638
65.30706 | 0.7529506
64.30464 | 0.7512541
63.30796 | 0.7495905
62.26084 | 0.7478471
61.24741 | 0.746132
60.2248 | 0.7443323
59.17506 | 0.7425596
58.15248 | 0.7406962
57.11838 | 0.7388708
56.10647 | 0.7369494
55.0695 | 0.7350693
54.06747 | 0.7330868
53.05068 | 0.7311459
52.05132 | 0.729101
51.04679 | 0.7271049
50.00847 | 0.7250024
48.99911 | 0.7229534
47.9912 | 0.7207942
46.97012 | 0.7186908
45.95568 | 0.7164827
44.95171 | 0.7143272
43.95942 | 0.7120696
42.9737 | 0.7098627
41.99543 | 0.7075568
40.97726 | 0.7052934
40.00145 | 0.7029308
39.02948 | 0.7006189
38.03635 | 0.6982025
37.06667 | 0.6958289
36.13641 | 0.6933606
35.17913 | 0.6909352
34.2231 | 0.688415
33.28965 | 0.685937
32.3463 | 0.6833697
31.4502 | 0.6808384
30.50989 | 0.6782203
29.59893 | 0.675639
28.67679 | 0.6729693
27.76345 | 0.6703358
26.8596 | 0.6676131
25.96328 | 0.6649338
25.07677 | 0.6621642
24.17054 | 0.6594341
23.28278 | 0.6566199
22.43851 | 0.6538412
21.57407 | 0.6509795
20.70803 | 0.6481498
19.83441 | 0.6452353
19.03007 | 0.6423557
18.19112 | 0.6393908
17.35267 | 0.6364581
16.5408 | 0.6334376
15.71338 | 0.6304566
14.91065 | 0.6273895
14.09608 | 0.6243616
13.30746 | 0.6212455
12.53707 | 0.6181725
11.75259 | 0.615018
10.9646 | 0.6118975
10.18286 | 0.6086984
9.437194 | 0.6055382
8.689687 | 0.602297
7.920872 | 0.5990841
7.18033 | 0.5957994
6.436992 | 0.5925419
5.702481 | 0.5892102
4.970398 | 0.5859155
4.257048 | 0.5825271
3.532444 | 0.5791866
2.8009 | 0.5757571
2.096402 | 0.5723794
1.409854 | 0.56891
0.7199701 | 0.5654908
0.03511332 | 0.5619764
-0.6662457 | 0.5585154
-1.334845 | 0.5549659
-2.004377 | 0.5514634
-2.684599 | 0.547874
-3.338732 | 0.5443333
-3.998235 | 0.5406985
-4.613551 | 0.5371105
-5.308118 | 0.5334295
-5.913749 | 0.5297982
-6.568005 | 0.5260809
-7.189868 | 0.5224085
-7.813571 | 0.5186456
-8.420305 | 0.5149314
-9.065316 | 0.5111257
-9.652263 | 0.5073692
-10.26805 | 0.5035249
-10.87216 | 0.4997306
-11.44118 | 0.495851
-12.05473 | 0.4920226
-12.62701 | 0.4881073
-13.2068 | 0.4842447
-13.76153 | 0.4802927
-14.35311 | 0.4763921
-14.91107 | 0.4724128
-15.48784 | 0.4684756
-16.04183 | 0.464461
-16.5754 | 0.460493
-17.1274 | 0.4564445
-17.66859 | 0.4524396
-18.21854 | 0.4483709
-18.73472 | 0.4443302
-19.27598 | 0.4402199
-19.78844 | 0.4361448
-20.33868 | 0.4319874
-20.86209 | 0.4278912
-21.38259 | 0.4237048
-21.88501 | 0.4195759
-22.40367 | 0.4153601
-22.90982 | 0.4111933
-23.43395 | 0.4069475
-23.94704 | 0.40275
-24.41018 | 0.3984584
-24.90373 | 0.3942377
-25.41375 | 0.389924
-25.89847 | 0.3856697
-26.37535 | 0.381325
-26.83626 | 0.3770382
-27.32115 | 0.3726626
-27.78601 | 0.3683467
-28.25977 | 0.363951
-28.73392 | 0.3596052
-29.20543 | 0.3551833
-29.63203 | 0.3508203
-30.08652 | 0.3463787
-30.52296 | 0.3419884
-30.96975 | 0.3375184
-31.41479 | 0.3331
-31.85741 | 0.3285957
-32.29447 | 0.3241473
-32.7378 | 0.3196209
-33.16639 | 0.3151429
-33.56139 | 0.3105893
-33.98466 | 0.3060918
-34.40531 | 0.3015128
-34.82128 | 0.2969885
-35.23768 | 0.2923858
-35.64073 | 0.2878397
-36.03926 | 0.2832157
-36.43965 | 0.2786518
-36.84537 | 0.2740068
-37.23627 | 0.269425
-37.63659 | 0.2647582
-38.01433 | 0.2601573
-38.38842 | 0.2554679
-38.78805 | 0.2508534
-39.1639 | 0.2461484
-39.55052 | 0.2415175
-39.90913 | 0.2367947
-40.29488 | 0.2321525
-40.63604 | 0.2274108
-41.01113 | 0.2227547
-41.38445 | 0.2180013
-41.75017 | 0.2133225
-42.1004 | 0.2085485
-42.45134 | 0.2038587
-42.80161 | 0.1990725
-43.14188 | 0.1943616
-43.46001 | 0.1895667
-43.83113 | 0.1848451
-44.15311 | 0.1800333
-44.49777 | 0.175289
-44.8399 | 0.1704604
-45.15187 | 0.1656998
-45.50669 | 0.1608498
-45.79632 | 0.1560675
-46.11803 | 0.1512109
-46.43331 | 0.1464317
-46.77032 | 0.1415632
-47.07217 | 0.1367676
-47.39947 | 0.1318742
-47.69487 | 0.1270663
-47.9973 | 0.1221567
-48.30692 | 0.117337
-48.60472 | 0.1124246
-48.89593 | 0.1076021
-49.18292 | 0.1026902
-49.4495 | 0.09786382
-49.76018 | 0.0929481
-50.01875 | 0.08812128
-50.31819 | 0.08320122
-50.60871 | 0.07836787
-50.88361 | 0.07343996
-51.14399 | 0.06860192
-51.40756 | 0.06367166
-51.69609 | 0.05882408
-51.9502 | 0.05389207
-52.24346 | 0.04903702
-52.51667 | 0.04409945
-52.75207 | 0.03924306
-53.00966 | 0.03430137
-53.28225 | 0.02943578
-53.52902 | 0.02449693
-53.78212 | 0.01962985
-54.04256 | 0.01469286
-54.28224 | 0.009820649
-54.54243 | 0.004885455
-54.78768 | -1.123804e-06
-55.03914 | -0.004909185
-55.30413 | -0.009818857
-55.53024 | -0.01472574
-55.78255 | -0.01963486
-56.01631 | -0.02454601
-56.26097 | -0.0294531
-56.50083 | -0.03436223
-56.75062 | -0.03926718
-56.98626 | -0.04417394
-57.23093 | -0.0490686
-57.45963 | -0.05397331
-57.72376 | -0.05886392
-57.96345 | -0.06376928
-58.17651 | -0.06865188
-58.43812 | -0.07355558
-58.673 | -0.07843538
-58.90082 | -0.08332919
-59.13237 | -0.08820225
-59.34278 | -0.0930857
-59.59843 | -0.09794824
-59.84403 | -0.1028223
-60.06304 | -0.1076767
-60.30445 | -0.1125429
-60.53651 | -0.1173898
-60.78875 | -0.1222476
-61.00882 | -0.1270848
-61.23497 | -0.1319427
-61.44914 | -0.1367713
-61.68502 | -0.1416187
-61.92961 | -0.1464369
-62.16065 | -0.1512666
-62.35397 | -0.1560695
-62.6118 | -0.1608819
-62.81829 | -0.1656734
-63.05358 | -0.1704764
-63.28756 | -0.1752551
-63.51452 | -0.1800475
-63.74869 | -0.1848148
-63.96322 | -0.1895937
-64.20357 | -0.1943474
-64.42705 | -0.1991118
-64.64543 | -0.2038567
-64.86327 | -0.2086063
-65.08368 | -0.213338
-65.33691 | -0.2180734
-65.55725 | -0.2227914
-65.7732 | -0.2275123
-66.01784 | -0.2322098
-66.23467 | -0.2369155
-66.47593 | -0.2415932
-66.70368 | -0.2462819
-66.91073 | -0.2509406
-67.14237 | -0.2556114
-67.36154 | -0.2602468
-67.60461 | -0.2648929
-67.82529 | -0.2695071
-68.06358 | -0.2741292
-68.2772 | -0.2787247
-68.49951 | -0.2833239
-68.71769 | -0.2878951
-68.9768 | -0.29247
-69.18157 | -0.2970193
-69.43197 | -0.3015729
-69.64434 | -0.3061075
-69.89784 | -0.3106408
-70.1325 | -0.315156
-70.35419 | -0.3196654
-70.58483 | -0.3241594
-70.8339 | -0.3286436
-71.03411 | -0.3331168
-71.27777 | -0.3375767
-71.50483 | -0.3420214
-71.74742 | -0.3464514
-71.9964 | -0.3508777
-72.2223 | -0.3552816
-72.49401 | -0.3596801
-72.6763 | -0.3640574
-72.9538 | -0.3684171
-73.16855 | -0.3727679
-73.42623 | -0.3770947
-73.66904 | -0.3814278
-73.91738 | -0.3857266
-74.14267 | -0.3900302
-74.38753 | -0.3942921
-74.65307 | -0.3985602
-74.89194 | -0.4027916
-75.12587 | -0.4070272
-75.38495 | -0.4112292
-75.61633 | -0.415436
-75.85969 | -0.4196086
-76.12461 | -0.4237828
-76.38164 | -0.4279206
-76.6185 | -0.4320612
-76.89198 | -0.4361715
-77.12789 | -0.440286
-77.37918 | -0.4443617
-77.62919 | -0.4484414
-77.91522 | -0.4524874
-78.15712 | -0.4565333
-78.40131 | -0.4605532
-78.65081 | -0.464561
-78.90497 | -0.4685449
-79.15505 | -0.4725105
-79.41884 | -0.4764543
-79.68312 | -0.4803845
-79.90072 | -0.4843003
-80.15453 | -0.4881875
-80.40802 | -0.4920621
-80.67076 | -0.4959098
-80.89502 | -0.499749
-81.14832 | -0.5035596
-81.42199 | -0.507363
-81.65572 | -0.5111378
-81.9404 | -0.5149091
-82.19132 | -0.5186444
-82.44511 | -0.5223741
-82.69144 | -0.5260744
-82.95018 | -0.5297641
-83.20723 | -0.5334251
-83.46369 | -0.537074
-83.70933 | -0.5406958
-83.97273 | -0.5443063
-84.22125 | -0.5478987
-84.47513 | -0.5514659
-84.72961 | -0.5550113
-85.01819 | -0.5585326
-85.25258 | -0.5620373
-85.51218 | -0.5655224
-85.77798 | -0.5689909
-86.03493 | -0.5724365
-86.28445 | -0.5758594
-86.55212 | -0.5792616
-86.81341 | -0.5826403
-87.06069 | -0.585992
-87.31232 | -0.5893266
-87.55074 | -0.5926249
-87.82571 | -0.5959096
-88.06449 | -0.5991598
-88.30121 | -0.6023981
-88.56561 | -0.6056142
-88.82975 | -0.6088113
-89.08739 | -0.6119784
-89.3194 | -0.6151256
-89.55622 | -0.6182351
-89.82511 | -0.6213283
-90.04876 | -0.6243904
-90.28065 | -0.6274406
-90.53804 | -0.6304601
-90.79786 | -0.6334637
-91.03895 | -0.6364394
-91.27228 | -0.639397
-91.54836 | -0.6423364
-91.78836 | -0.6452493
-92.04095 | -0.6481402
-92.26266 | -0.6510007
-92.53016 | -0.6538436
-92.77036 | -0.6566559
-92.99869 | -0.6594475
-93.25334 | -0.6622187
-93.47005 | -0.664959
-93.72158 | -0.6676741
-93.96306 | -0.670361
-94.19306 | -0.6730277
-94.42407 | -0.6756671
-94.65903 | -0.6782776
-94.90455 | -0.6808684
-95.11687 | -0.683431
-95.34935 | -0.6859727
-95.55358 | -0.6884779
-95.78714 | -0.6909675
-95.99196 | -0.6934206
-96.22743 | -0.6958581
-96.46322 | -0.6982632
-96.67635 | -0.7006518
-96.86898 | -0.7030048
-97.08153 | -0.7053322
-97.29191 | -0.707626
-97.49563 | -0.7099006
-97.681 | -0.7121402
-97.88518 | -0.7143602
-98.07988 | -0.7165463
-98.26493 | -0.7187083
-98.47868 | -0.7208339
-98.63499 | -0.7229443
-98.81654 | -0.7250141
-99.02225 | -0.7270685
-99.21017 | -0.7290842
-99.37608 | -0.7310871
-99.55562 | -0.7330555
-99.73876 | -0.7350067
-99.90086 | -0.7369258
-100.0798 | -0.738823
-100.231 | -0.7406887
-100.3763 | -0.7425283
-100.5357 | -0.7443352
-100.7108 | -0.7461133
-100.8434 | -0.7478627
-101.0038 | -0.7495791
-101.1337 | -0.7512707
-101.3046 | -0.7529377
-101.4438 | -0.754574
-101.5765 | -0.7561837
-101.7272 | -0.7577643
-101.8507 | -0.7593201
-101.9841 | -0.7608472
-102.1055 | -0.7623437
-102.2268 | -0.7638115
-102.3351 | -0.765251
-102.4749 | -0.7666662
-102.5866 | -0.7680482
-102.6929 | -0.7694037
-102.7897 | -0.770723
-102.8985 | -0.7720168
-102.996 | -0.7732803
-103.0968 | -0.7745107
-103.169 | -0.7757161
-103.2578 | -0.7768884
-103.3457 | -0.7780343
-103.4437 | -0.7791449
-103.5029 | -0.7802308
-103.5654 | -0.7812815
-103.6443 | -0.7823063
-103.7183 | -0.783299
-103.802 | -0.7842746
-103.8459 | -0.7852156
-103.9193 | -0.7861338
-103.9666 | -0.7870172
-104.0362 | -0.787875
-104.0637 | -0.7886979
-104.1022 | -0.7895013
-104.1417 | -0.7902695
-104.1798 | -0.7910076
-104.1826 | -0.7917136
-104.1975 | -0.7923935
-104.2405 | -0.7930341
-104.2515 | -0.7936544
-104.2597 | -0.7942322
-104.2423 | -0.7947887
-104.2558 | -0.7953053
-104.2624 | -0.7958107
-104.2383 | -0.7962664
-104.2418 | -0.7967061
-104.2227 | -0.7971066
-104.1897 | -0.7974884
-104.154 | -0.7978266
-104.0828 | -0.7981482
-104.0584 | -0.7984169
-104.0111 | -0.7986696
-103.9575 | -0.7988911
-103.901 | -0.7990969
-103.8125 | -0.799257
-103.7519 | -0.7994019
-103.6671 | -0.7995056
-103.5701 | -0.7995978
-103.456 | -0.7996404
-103.3194 | -0.799672