## Data
H | B
139.0832 | 1.051889 | Bm_max
138.8873 | 1.051876 | 1.051889
138.6275 | 1.051815 | Bm_min
138.317 | 1.051718 | -1.051889
137.9688 | 1.051574
137.5887 | 1.051396 | Data Count
137.1553 | 1.051168 | 513
136.6616 | 1.050911
136.1324 | 1.050605
135.5705 | 1.050265
134.9556 | 1.049881
134.2937 | 1.049463
133.579 | 1.049008
132.8344 | 1.048509
132.0371 | 1.047969
131.1843 | 1.047392
130.3112 | 1.046771
129.3638 | 1.046111
128.4183 | 1.045403
127.4391 | 1.044664
126.4134 | 1.043873
125.3579 | 1.043055
124.2499 | 1.042187
123.1108 | 1.041291
121.9066 | 1.040345
120.7105 | 1.03937
119.4772 | 1.038344
118.2142 | 1.037284
116.9554 | 1.036179
115.6019 | 1.035044
114.2586 | 1.033855
112.9417 | 1.032642
111.5545 | 1.031374
110.1476 | 1.030088
108.7842 | 1.028742
107.3553 | 1.027372
105.9023 | 1.02595
104.4215 | 1.024502
102.9479 | 1.023
101.4603 | 1.02147
99.9758 | 1.019888
98.49079 | 1.01828
97.03141 | 1.016619
95.51234 | 1.014933
93.93476 | 1.013196
92.40863 | 1.01143
90.88849 | 1.009619
89.3603 | 1.007777
87.8378 | 1.005891
86.3408 | 1.003969
84.79287 | 1.002006
83.2842 | 1.000013
81.77604 | 0.9979741
80.28245 | 0.9958934
78.76897 | 0.9937768
77.24709 | 0.9916213
75.74533 | 0.9894267
74.20652 | 0.9871974
72.7301 | 0.9849325
71.2663 | 0.982621
69.82145 | 0.9802826
68.37033 | 0.9779006
66.96708 | 0.9754835
65.52054 | 0.9730244
64.11473 | 0.9705356
62.72013 | 0.9680058
61.28105 | 0.9654352
59.88924 | 0.962827
58.46117 | 0.9601809
57.1325 | 0.9574987
55.77098 | 0.9547794
54.4455 | 0.9520228
53.10997 | 0.9492302
51.82201 | 0.9463982
50.54697 | 0.9435342
49.25297 | 0.9406317
48.00052 | 0.9376919
46.74068 | 0.9347157
45.50345 | 0.9317117
44.2725 | 0.9286706
43.04454 | 0.9255914
41.84821 | 0.9224757
40.64862 | 0.9193241
39.47308 | 0.9161334
38.29749 | 0.9129103
37.16264 | 0.9096471
36.01415 | 0.9063601
34.88398 | 0.9030179
33.82418 | 0.8996615
32.73368 | 0.896255
31.63697 | 0.8928275
30.5885 | 0.8893484
29.53493 | 0.8858496
28.49254 | 0.8823074
27.45452 | 0.8787413
26.42461 | 0.8751311
25.41449 | 0.8714931
24.41084 | 0.867817
23.41989 | 0.8641097
22.43496 | 0.8603696
21.47324 | 0.8565964
20.50649 | 0.8527909
19.57271 | 0.8489518
18.6257 | 0.8450833
17.71432 | 0.8411751
16.80118 | 0.8372431
15.89365 | 0.8332753
15.0197 | 0.8292759
14.12742 | 0.8252459
13.25547 | 0.8211791
12.40719 | 0.8170845
11.55417 | 0.8129459
10.7013 | 0.8087971
9.864242 | 0.8046027
9.044204 | 0.8003919
8.223087 | 0.7961397
7.411141 | 0.7918684
6.601622 | 0.7875609
5.811523 | 0.783233
5.003108 | 0.7788635
4.228923 | 0.7744746
3.43983 | 0.7700454
2.674423 | 0.765595
1.904579 | 0.7611094
1.134734 | 0.7565955
0.3803125 | 0.7520518
-0.3569935 | 0.7474808
-1.099106 | 0.7428755
-1.870373 | 0.7382422
-2.565013 | 0.7335809
-3.292388 | 0.7288928
-3.998627 | 0.7241821
-4.707759 | 0.7194408
-5.41976 | 0.7146735
-6.115921 | 0.7098772
-6.797246 | 0.7050604
-7.507703 | 0.7002093
-8.162399 | 0.6953372
-8.853656 | 0.6904339
-9.509505 | 0.6855166
-10.17411 | 0.6805597
-10.82174 | 0.6755921
-11.4911 | 0.6705845
-12.13234 | 0.6655636
-12.77316 | 0.6605062
-13.41871 | 0.655438
-14.0466 | 0.6503321
-14.68325 | 0.6452159
-15.30117 | 0.640054
-15.92139 | 0.6349006
-16.52981 | 0.6296929
-17.17051 | 0.6244853
-17.76859 | 0.619234
-18.37326 | 0.6139758
-18.98304 | 0.6086764
-19.56121 | 0.6033783
-20.1545 | 0.5980371
-20.76254 | 0.592688
-21.35076 | 0.5873053
-21.92336 | 0.5819111
-22.50999 | 0.5764875
-23.07102 | 0.5710514
-23.67273 | 0.5655826
-24.24251 | 0.5601119
-24.80584 | 0.5546014
-25.35522 | 0.5490901
-25.92368 | 0.5435365
-26.45847 | 0.5379839
-27.02014 | 0.5323915
-27.56712 | 0.526798
-28.11105 | 0.5211719
-28.653 | 0.5155418
-29.17929 | 0.5098677
-29.69929 | 0.5041984
-30.22141 | 0.4984914
-30.76652 | 0.4927912
-31.26784 | 0.4870463
-31.79675 | 0.481309
-32.3032 | 0.4755306
-32.81526 | 0.4697558
-33.31383 | 0.4639399
-33.79112 | 0.4581292
-34.29043 | 0.4522785
-34.77734 | 0.4464397
-35.26968 | 0.440555
-35.75055 | 0.4346748
-36.23643 | 0.4287591
-36.70469 | 0.422849
-37.17926 | 0.4169034
-37.66425 | 0.4109653
-38.14319 | 0.4049885
-38.60403 | 0.3990313
-39.06003 | 0.3930263
-39.52913 | 0.3870434
-39.97058 | 0.3810114
-40.45091 | 0.374999
-40.88041 | 0.3689391
-41.33026 | 0.3628989
-41.76589 | 0.3568111
-42.19632 | 0.3507358
-42.6409 | 0.3446269
-43.07482 | 0.3385316
-43.50937 | 0.3323956
-43.90994 | 0.3262772
-44.33806 | 0.3201234
-44.74734 | 0.3139805
-45.15332 | 0.3078008
-45.56419 | 0.3016424
-45.9459 | 0.2954413
-46.34759 | 0.2892656
-46.74897 | 0.2830437
-47.16329 | 0.2768409
-47.51565 | 0.2706018
-47.92391 | 0.2643786
-48.31364 | 0.2581263
-48.6778 | 0.2518837
-49.04798 | 0.2456118
-49.43862 | 0.239355
-49.78874 | 0.2330664
-50.14758 | 0.226797
-50.51325 | 0.2204871
-50.87248 | 0.2141974
-51.22194 | 0.2078786
-51.56363 | 0.2015723
-51.9105 | 0.1952388
-52.27093 | 0.188916
-52.61247 | 0.1825657
-52.94453 | 0.1762354
-53.2568 | 0.1698755
-53.59363 | 0.1635302
-53.93189 | 0.1571553
-54.22737 | 0.1508032
-54.55643 | 0.1444281
-54.88013 | 0.1380695
-55.17832 | 0.1316773
-55.50027 | 0.1253129
-55.80715 | 0.1189149
-56.12135 | 0.1125489
-56.40751 | 0.1061406
-56.72669 | 0.09976603
-57.00811 | 0.09334959
-57.32197 | 0.08697212
-57.63265 | 0.08055394
-57.91919 | 0.07417057
-58.21231 | 0.0677468
-58.49518 | 0.06136168
-58.81046 | 0.05493175
-59.08705 | 0.04854271
-59.36362 | 0.04211368
-59.65823 | 0.03572502
-59.92779 | 0.02930123
-60.21379 | 0.02291026
-60.50615 | 0.01648116
-60.7836 | 0.01008869
-61.0507 | 0.003663435
-61.34321 | -0.002714144
-61.60207 | -0.009156914
-61.86522 | -0.01551944
-62.16271 | -0.02196468
-62.39477 | -0.02832799
-62.69676 | -0.03477185
-62.96021 | -0.04112832
-63.22707 | -0.0475657
-63.49446 | -0.05391954
-63.77034 | -0.06034639
-64.01886 | -0.06669668
-64.28196 | -0.07311745
-64.5395 | -0.07945634
-64.79083 | -0.08586899
-65.06941 | -0.0922
-65.32175 | -0.09859907
-65.60271 | -0.1049242
-65.80932 | -0.1113142
-66.09719 | -0.1176293
-66.35823 | -0.1240108
-66.60942 | -0.1303155
-66.88537 | -0.1366869
-67.15299 | -0.1429876
-67.3981 | -0.1493473
-67.65681 | -0.1556341
-67.93024 | -0.1619786
-68.18525 | -0.1682581
-68.42646 | -0.1745921
-68.70869 | -0.1808613
-68.97908 | -0.1871792
-69.23412 | -0.1934319
-69.50082 | -0.1997346
-69.7563 | -0.2059779
-70.0261 | -0.2122655
-70.26886 | -0.2184895
-70.54562 | -0.2247583
-70.7803 | -0.230967
-71.06383 | -0.2372172
-71.31755 | -0.2434023
-71.60115 | -0.2496299
-71.86987 | -0.255801
-72.12503 | -0.2620113
-72.41381 | -0.2681576
-72.67184 | -0.2743506
-72.93526 | -0.2804731
-73.21823 | -0.2866468
-73.48101 | -0.2927505
-73.76371 | -0.2989015
-74.05165 | -0.3049775
-74.31218 | -0.3111019
-74.58586 | -0.317151
-74.85004 | -0.3232526
-75.16103 | -0.3292835
-75.45864 | -0.3353588
-75.739 | -0.3413639
-76.00186 | -0.3474149
-76.30606 | -0.3534001
-76.60166 | -0.3594251
-76.86854 | -0.365383
-77.19062 | -0.3713829
-77.45733 | -0.3773106
-77.76285 | -0.3832801
-78.0774 | -0.3891812
-78.33916 | -0.3951221
-78.64441 | -0.4009963
-78.93954 | -0.4069107
-79.24372 | -0.4127551
-79.55385 | -0.4186408
-79.84841 | -0.4244497
-80.14121 | -0.4303049
-80.43411 | -0.4360793
-80.72831 | -0.4419019
-81.03594 | -0.4476455
-81.359 | -0.4534351
-81.65678 | -0.4591478
-81.97101 | -0.464908
-82.26711 | -0.4705864
-82.56962 | -0.4763084
-82.87858 | -0.4819498
-83.19646 | -0.4876395
-83.5283 | -0.4932394
-83.85805 | -0.4988979
-84.14421 | -0.5044632
-84.47683 | -0.5100873
-84.81182 | -0.5156174
-85.15227 | -0.5212024
-85.4751 | -0.5266926
-85.80294 | -0.532237
-86.12848 | -0.5376916
-86.46254 | -0.5431938
-86.82196 | -0.5486072
-87.15924 | -0.554068
-87.49937 | -0.5594434
-87.85207 | -0.5648628
-88.16831 | -0.5702036
-88.55517 | -0.5755767
-88.87626 | -0.580873
-89.2361 | -0.5861959
-89.57954 | -0.5914638
-89.9318 | -0.5967454
-90.28796 | -0.6019653
-90.66081 | -0.6072042
-91.01906 | -0.6123801
-91.3903 | -0.6175747
-91.72584 | -0.6227089
-92.13062 | -0.6278574
-92.48712 | -0.632946
-92.86864 | -0.6380495
-93.25484 | -0.6430982
-93.6515 | -0.6481498
-94.03942 | -0.6531541
-94.43275 | -0.6581641
-94.81701 | -0.6631243
-95.20524 | -0.6680843
-95.59365 | -0.6729938
-95.99865 | -0.6779056
-96.39755 | -0.6827727
-96.7877 | -0.6876327
-97.19152 | -0.6924451
-97.56698 | -0.697253
-97.9536 | -0.7020164
-98.35769 | -0.7067747
-98.75336 | -0.7114859
-99.1359 | -0.7161902
-99.54397 | -0.7208468
-99.94007 | -0.7254969
-100.3426 | -0.7301042
-100.7346 | -0.734699
-101.1674 | -0.7392502
-101.5635 | -0.7437922
-101.9713 | -0.7482961
-102.4206 | -0.7527838
-102.8152 | -0.757233
-103.2288 | -0.7616588
-103.674 | -0.7660548
-104.0798 | -0.7704257
-104.4828 | -0.774761
-104.9007 | -0.7790743
-105.3239 | -0.7833529
-105.7777 | -0.7876097
-106.1936 | -0.7918334
-106.6273 | -0.7960326
-107.0638 | -0.8002009
-107.5063 | -0.8043433
-107.9329 | -0.8084516
-108.3545 | -0.8125369
-108.7828 | -0.8165873
-109.2186 | -0.820614
-109.6321 | -0.8246019
-110.0752 | -0.8285719
-110.5029 | -0.8324966
-110.9153 | -0.8364006
-111.3649 | -0.8402625
-111.8126 | -0.8441078
-112.2332 | -0.8479111
-112.6758 | -0.8516895
-113.0833 | -0.855429
-113.5367 | -0.8591439
-113.9546 | -0.8628226
-114.407 | -0.8664762
-114.8651 | -0.870095
-115.2807 | -0.8736942
-115.6927 | -0.8772527
-116.1315 | -0.8807835
-116.5807 | -0.8842737
-117.0067 | -0.8877369
-117.4217 | -0.8911607
-117.8656 | -0.8945553
-118.3031 | -0.8979188
-118.7221 | -0.9012513
-119.1326 | -0.9045411
-119.5475 | -0.9078019
-119.9815 | -0.9110276
-120.4205 | -0.9142253
-120.8098 | -0.9173837
-121.2397 | -0.9205148
-121.6578 | -0.9236068
-122.0951 | -0.9266784
-122.4967 | -0.9297049
-122.904 | -0.9327059
-123.3319 | -0.9356649
-123.7549 | -0.9385987
-124.1665 | -0.9414887
-124.5507 | -0.9443524
-124.9582 | -0.9471706
-125.3384 | -0.9499576
-125.7248 | -0.9527015
-126.1518 | -0.9554222
-126.5167 | -0.9581004
-126.8921 | -0.9607487
-127.2645 | -0.9633489
-127.6448 | -0.9659278
-128.0321 | -0.9684611
-128.4191 | -0.9709728
-128.7512 | -0.9734303
-129.1236 | -0.9758639
-129.4928 | -0.9782466
-129.8581 | -0.9806058
-130.2305 | -0.9829159
-130.5742 | -0.9852035
-130.9142 | -0.9874379
-131.2557 | -0.9896523
-131.5886 | -0.9918122
-131.9201 | -0.9939525
-132.2591 | -0.9960398
-132.5698 | -0.9980975
-132.8921 | -1.00011
-133.2143 | -1.002096
-133.5184 | -1.004038
-133.8203 | -1.005951
-134.1171 | -1.007821
-134.4088 | -1.009656
-134.685 | -1.01145
-134.97 | -1.013214
-135.256 | -1.014937
-135.5022 | -1.016625
-135.7613 | -1.018271
-136.0223 | -1.019885
-136.2706 | -1.021449
-136.4942 | -1.022985
-136.7635 | -1.024467
-136.9485 | -1.025924
-137.1618 | -1.027324
-137.3867 | -1.028701
-137.5824 | -1.030021
-137.773 | -1.031321
-137.9531 | -1.032569
-138.1401 | -1.033791
-138.3105 | -1.034959
-138.466 | -1.036103
-138.648 | -1.037196
-138.7994 | -1.03826
-138.925 | -1.039275
-139.0643 | -1.040258
-139.1806 | -1.041189
-139.2985 | -1.042093
-139.3959 | -1.042952
-139.4998 | -1.043773
-139.6043 | -1.044553
-139.6548 | -1.045298
-139.7486 | -1.046003
-139.8291 | -1.046678
-139.8586 | -1.047303
-139.9317 | -1.047898
-139.9503 | -1.048443
-139.9726 | -1.048953
-139.9679 | -1.049416
-139.9579 | -1.049847
-139.9386 | -1.050234
-139.9132 | -1.050579
-139.8656 | -1.050881
-139.814 | -1.051145
-139.7455 | -1.051368
-139.6575 | -1.051556
-139.557 | -1.051697
-139.4245 | -1.051803
-139.2639 | -1.051866
-139.0832 | -1.051889