## Data
H | B
245.1017 | 1.299693 | Bm_max
244.809 | 1.299655 | 1.299693
244.3844 | 1.299602 | Bm_min
243.8126 | 1.299471 | -1.299693
243.0822 | 1.299325
242.1899 | 1.299098 | Data Count
241.1301 | 1.298851 | 513
239.942 | 1.298532
238.5852 | 1.298188
237.0954 | 1.297767
235.4617 | 1.297326
233.704 | 1.296804
231.8237 | 1.296271
229.8114 | 1.295661
227.6709 | 1.295035
225.462 | 1.294328
223.0947 | 1.293605
220.6289 | 1.292802
218.0529 | 1.291974
215.3833 | 1.291074
212.605 | 1.290151
209.7627 | 1.289164
206.8244 | 1.288153
203.8695 | 1.287074
200.8194 | 1.285968
197.7191 | 1.284795
194.5596 | 1.28359
191.3108 | 1.282317
188.0188 | 1.28101
184.7343 | 1.279646
181.4177 | 1.278249
178.0694 | 1.276803
174.7096 | 1.275316
171.3481 | 1.27377
167.9451 | 1.272181
164.5852 | 1.270535
161.1549 | 1.268844
157.7753 | 1.267101
154.3968 | 1.265316
151.0375 | 1.26348
147.7248 | 1.261602
144.4308 | 1.25968
141.1394 | 1.257708
137.8966 | 1.255693
134.7288 | 1.253632
131.5587 | 1.251523
128.3931 | 1.249371
125.3475 | 1.247176
122.3485 | 1.244928
119.3637 | 1.242638
116.407 | 1.240305
113.5002 | 1.237926
110.6743 | 1.235494
107.9022 | 1.23302
105.1692 | 1.230492
102.4674 | 1.227922
99.85143 | 1.225298
97.27004 | 1.222633
94.75936 | 1.219917
92.23187 | 1.21716
89.79456 | 1.214348
87.43056 | 1.21149
85.07608 | 1.208588
82.80092 | 1.205641
80.61166 | 1.20265
78.44025 | 1.199612
76.28819 | 1.196532
74.15748 | 1.193405
72.11382 | 1.190241
70.12519 | 1.187023
68.20806 | 1.183776
66.30157 | 1.180466
64.46442 | 1.177126
62.65238 | 1.173735
60.86854 | 1.17031
59.0962 | 1.166827
57.36682 | 1.163311
55.67638 | 1.159738
54.05702 | 1.156136
52.49897 | 1.152476
50.94027 | 1.148793
49.42118 | 1.145054
47.94076 | 1.141291
46.49018 | 1.137464
45.01544 | 1.133612
43.609 | 1.129692
42.23497 | 1.125743
40.85689 | 1.121737
39.49591 | 1.117696
38.17563 | 1.113602
36.88303 | 1.10947
35.6445 | 1.105294
34.42078 | 1.101081
33.20727 | 1.096825
31.99968 | 1.09253
30.85666 | 1.088192
29.68956 | 1.083814
28.56022 | 1.079397
27.42656 | 1.074944
26.34529 | 1.070449
25.23561 | 1.065921
24.19943 | 1.061349
23.15542 | 1.056743
22.09986 | 1.052093
21.06755 | 1.047407
20.08388 | 1.042683
19.07766 | 1.037921
18.10163 | 1.033109
17.12718 | 1.028262
16.20737 | 1.023367
15.27736 | 1.018441
14.32631 | 1.013467
13.43366 | 1.008461
12.52057 | 1.003411
11.62121 | 0.9983263
10.71648 | 0.9932002
9.860613 | 0.9880388
8.979765 | 0.9828354
8.137977 | 0.9776057
7.291898 | 0.9723324
6.474827 | 0.9670306
5.60945 | 0.9616882
4.771071 | 0.9563139
3.984503 | 0.9509019
3.174984 | 0.9454512
2.364141 | 0.9399678
1.55477 | 0.9344419
0.7829632 | 0.9288782
-0.02466759 | 0.9232871
-0.8035849 | 0.9176589
-1.565804 | 0.9120064
-2.328881 | 0.9063165
-3.085558 | 0.9005871
-3.850131 | 0.894823
-4.609334 | 0.8890295
-5.341711 | 0.8831959
-6.070975 | 0.8773303
-6.827186 | 0.8714265
-7.528373 | 0.8654941
-8.253689 | 0.8595255
-8.967308 | 0.8535328
-9.675999 | 0.8474976
-10.36547 | 0.8414359
-11.08926 | 0.8353389
-11.79415 | 0.8292127
-12.48791 | 0.8230533
-13.18731 | 0.8168609
-13.85622 | 0.8106413
-14.53765 | 0.8043904
-15.23474 | 0.7981064
-15.90055 | 0.791802
-16.57064 | 0.7854584
-17.24233 | 0.7790895
-17.88903 | 0.772687
-18.56923 | 0.7662677
-19.22152 | 0.7598158
-19.8851 | 0.7533462
-20.52415 | 0.7468431
-21.2066 | 0.7403137
-21.83918 | 0.7337379
-22.48039 | 0.7271487
-23.13202 | 0.7205171
-23.76688 | 0.7138722
-24.41315 | 0.7071933
-25.05619 | 0.7004901
-25.66803 | 0.6937571
-26.30667 | 0.6869968
-26.92461 | 0.6802147
-27.55145 | 0.6734004
-28.17064 | 0.6665674
-28.78524 | 0.6596982
-29.3999 | 0.6528177
-30.00558 | 0.6459011
-30.61001 | 0.6389665
-31.21378 | 0.6319957
-31.811 | 0.6250198
-32.41194 | 0.6180058
-32.98374 | 0.6109811
-33.58074 | 0.6039233
-34.12884 | 0.5968591
-34.71991 | 0.5897653
-35.27199 | 0.58266
-35.84922 | 0.5755207
-36.42666 | 0.568378
-37.00105 | 0.5611788
-37.57294 | 0.5539855
-38.14488 | 0.5467403
-38.71672 | 0.5395077
-39.26331 | 0.5322211
-39.79599 | 0.5249489
-40.33885 | 0.5176308
-40.89382 | 0.5103143
-41.43585 | 0.5029518
-42.0094 | 0.4955957
-42.54765 | 0.4881951
-43.04446 | 0.480805
-43.58992 | 0.4733738
-44.08891 | 0.4659548
-44.58923 | 0.4584984
-45.11495 | 0.45105
-45.62536 | 0.4435492
-46.1491 | 0.4360517
-46.63065 | 0.4285113
-47.14026 | 0.4209813
-47.62241 | 0.4134106
-48.08825 | 0.4058497
-48.60132 | 0.3982607
-49.06497 | 0.3906775
-49.51147 | 0.383063
-50.0095 | 0.3754525
-50.46492 | 0.3678114
-50.91406 | 0.3601746
-51.39165 | 0.3524995
-51.83481 | 0.3448254
-52.27953 | 0.3371227
-52.72002 | 0.3294152
-53.17414 | 0.3216836
-53.60151 | 0.3139489
-54.04417 | 0.3061874
-54.46879 | 0.2984239
-54.88209 | 0.2906402
-55.30185 | 0.2828667
-55.70463 | 0.2750655
-56.10657 | 0.26727
-56.50907 | 0.2594477
-56.91569 | 0.2516382
-57.31189 | 0.2437946
-57.71376 | 0.2359709
-58.12433 | 0.2281068
-58.49734 | 0.2202644
-58.89283 | 0.2123889
-59.27429 | 0.2045314
-59.63381 | 0.1966371
-60.0077 | 0.1887725
-60.38963 | 0.1808683
-60.73341 | 0.1729854
-61.10205 | 0.1650709
-61.44869 | 0.1571751
-61.81493 | 0.1492519
-62.15891 | 0.1413437
-62.50688 | 0.1334026
-62.87176 | 0.1254808
-63.20865 | 0.1175185
-63.53117 | 0.1095837
-63.87551 | 0.1016121
-64.202 | 0.09366917
-64.53835 | 0.08569372
-64.86621 | 0.07774239
-65.19778 | 0.06975778
-65.51316 | 0.06180292
-65.81258 | 0.05381609
-66.16079 | 0.04585412
-66.46325 | 0.03786232
-66.77891 | 0.02989191
-67.09613 | 0.02189528
-67.41303 | 0.01391904
-67.71586 | 0.005930222
-68.02864 | -0.002030134
-68.32526 | -0.0100364
-68.62932 | -0.01797557
-68.93234 | -0.02597221
-69.213 | -0.03390788
-69.52346 | -0.0418948
-69.82432 | -0.04982602
-70.13431 | -0.05781113
-70.42814 | -0.0657491
-70.73818 | -0.07372957
-71.03272 | -0.08166768
-71.34579 | -0.08964215
-71.64718 | -0.09757754
-71.94848 | -0.1055516
-72.2531 | -0.1134825
-72.56417 | -0.1214439
-72.87031 | -0.129368
-73.16823 | -0.137322
-73.48003 | -0.1452412
-73.76756 | -0.1531811
-74.10454 | -0.1610891
-74.40698 | -0.1690132
-74.7101 | -0.1769065
-75.01023 | -0.1848192
-75.334 | -0.1926954
-75.64436 | -0.2005957
-75.95604 | -0.2084609
-76.27757 | -0.2163445
-76.58582 | -0.2241929
-76.91599 | -0.2320555
-77.19702 | -0.2398857
-77.55077 | -0.2477258
-77.84289 | -0.2555312
-78.20557 | -0.2633568
-78.49363 | -0.2711474
-78.83003 | -0.2789602
-79.14789 | -0.2867372
-79.46889 | -0.2945251
-79.77922 | -0.3022812
-80.11162 | -0.3100521
-80.44009 | -0.3177858
-80.7643 | -0.3255278
-81.08255 | -0.3332378
-81.43082 | -0.3409604
-81.7399 | -0.3486407
-82.08478 | -0.3563373
-82.43682 | -0.363998
-82.76503 | -0.3716647
-83.08612 | -0.3792944
-83.4119 | -0.3869264
-83.76115 | -0.3945165
-84.12128 | -0.4021158
-84.46891 | -0.4096848
-84.85027 | -0.4172625
-85.1683 | -0.4247959
-85.54531 | -0.4323407
-85.88393 | -0.43984
-86.28178 | -0.4473491
-86.61903 | -0.4548135
-86.97411 | -0.4622896
-87.36673 | -0.4697168
-87.73513 | -0.47716
-88.10399 | -0.4845523
-88.49137 | -0.4919605
-88.86317 | -0.4993216
-89.26116 | -0.5066935
-89.66131 | -0.5140214
-90.04437 | -0.5213558
-90.43199 | -0.5286481
-90.84533 | -0.5359498
-91.23989 | -0.5432048
-91.63192 | -0.5504648
-92.0587 | -0.557673
-92.44608 | -0.5648857
-92.89117 | -0.5720448
-93.32131 | -0.5792251
-93.73926 | -0.5863381
-94.18629 | -0.5934691
-94.62153 | -0.6005398
-95.04956 | -0.6076232
-95.50957 | -0.6146442
-95.94176 | -0.6216808
-96.39748 | -0.6286639
-96.85949 | -0.6356479
-97.30162 | -0.6425847
-97.75456 | -0.6495182
-98.18674 | -0.6564018
-98.65272 | -0.6632835
-99.10795 | -0.6701242
-99.5872 | -0.6769497
-100.0613 | -0.6837412
-100.5456 | -0.6905207
-101.0164 | -0.6972626
-101.519 | -0.7039888
-102.0226 | -0.7106861
-102.5217 | -0.7173576
-103.0313 | -0.7240048
-103.5472 | -0.7306207
-104.0487 | -0.7372199
-104.5806 | -0.7437805
-105.1241 | -0.7503202
-105.6612 | -0.7568238
-106.1944 | -0.763304
-106.7657 | -0.7697532
-107.3087 | -0.7761738
-107.8242 | -0.782558
-108.4012 | -0.7889147
-108.9566 | -0.7952292
-109.5337 | -0.801525
-110.0893 | -0.8077836
-110.6733 | -0.8140249
-111.2635 | -0.8202342
-111.8767 | -0.8264297
-112.4755 | -0.8325846
-113.0789 | -0.8387069
-113.6759 | -0.84479
-114.301 | -0.8508451
-114.933 | -0.856864
-115.585 | -0.862854
-116.2051 | -0.8688142
-116.888 | -0.8747465
-117.524 | -0.8806448
-118.1946 | -0.8865145
-118.8606 | -0.8923455
-119.4952 | -0.8981414
-120.2123 | -0.9038997
-120.8665 | -0.9096278
-121.5789 | -0.9153132
-122.2657 | -0.9209716
-122.9598 | -0.9265859
-123.6942 | -0.9321671
-124.4176 | -0.9377061
-125.1393 | -0.9432162
-125.8606 | -0.948688
-126.5993 | -0.9541261
-127.3302 | -0.9595296
-128.0912 | -0.9648913
-128.8764 | -0.9702286
-129.6318 | -0.9755249
-130.444 | -0.9807918
-131.2426 | -0.986015
-132.0539 | -0.9912127
-132.8596 | -0.9963601
-133.685 | -1.001485
-134.5118 | -1.006554
-135.3252 | -1.011606
-136.1719 | -1.0166
-137.0373 | -1.021582
-137.8999 | -1.026501
-138.7737 | -1.031405
-139.6458 | -1.036251
-140.544 | -1.041071
-141.445 | -1.045838
-142.3593 | -1.050574
-143.2759 | -1.055251
-144.215 | -1.05991
-145.1222 | -1.064502
-146.0669 | -1.06908
-147.0389 | -1.073592
-148.0042 | -1.078091
-148.9808 | -1.082528
-149.9754 | -1.086947
-150.9907 | -1.091307
-151.988 | -1.095643
-152.9922 | -1.099921
-154.0315 | -1.104165
-155.0752 | -1.108359
-156.1089 | -1.112516
-157.1891 | -1.11662
-158.2557 | -1.120701
-159.3175 | -1.124715
-160.419 | -1.128716
-161.5337 | -1.13265
-162.6754 | -1.136578
-163.8168 | -1.140431
-164.9527 | -1.144275
-166.1054 | -1.148047
-167.2672 | -1.151809
-168.4554 | -1.155498
-169.6292 | -1.159168
-170.81 | -1.162766
-172.0413 | -1.16634
-173.252 | -1.169846
-174.4762 | -1.173326
-175.7135 | -1.176744
-176.949 | -1.18013
-178.178 | -1.183456
-179.4519 | -1.18675
-180.7356 | -1.189982
-182.0207 | -1.193186
-183.3114 | -1.196327
-184.6108 | -1.199443
-185.9078 | -1.202501
-187.2619 | -1.205524
-188.5865 | -1.208489
-189.9345 | -1.21142
-191.2534 | -1.214293
-192.6038 | -1.217135
-193.9557 | -1.219918
-195.3199 | -1.222672
-196.6673 | -1.225366
-198.0346 | -1.228026
-199.3958 | -1.230628
-200.7549 | -1.233194
-202.1151 | -1.2357
-203.4587 | -1.238169
-204.8471 | -1.240577
-206.1807 | -1.242949
-207.5155 | -1.245261
-208.8631 | -1.247539
-210.2196 | -1.249756
-211.5613 | -1.251937
-212.8822 | -1.254057
-214.2204 | -1.256145
-215.5119 | -1.258173
-216.8067 | -1.260168
-218.0801 | -1.262104
-219.3475 | -1.263994
-220.5931 | -1.265832
-221.8621 | -1.267626
-223.0779 | -1.269373
-224.2594 | -1.271075
-225.4428 | -1.272704
-226.5919 | -1.274318
-227.701 | -1.275857
-228.8331 | -1.277374
-229.9389 | -1.278823
-230.9932 | -1.280252
-232.0419 | -1.281601
-233.046 | -1.282933
-234.0455 | -1.284183
-234.9743 | -1.285415
-235.872 | -1.286566
-236.7339 | -1.287697
-237.5655 | -1.288739
-238.3603 | -1.289767
-239.1131 | -1.290712
-239.815 | -1.291634
-240.4986 | -1.292478
-241.1301 | -1.293304
-241.7182 | -1.294048
-242.2701 | -1.294775
-242.802 | -1.295425
-243.2689 | -1.296062
-243.7187 | -1.296621
-244.1249 | -1.297165
-244.4335 | -1.297626
-244.7389 | -1.298062
-244.9658 | -1.298427
-245.1807 | -1.298768
-245.3168 | -1.299034
-245.4138 | -1.299277
-245.4431 | -1.299445
-245.3943 | -1.299586
-245.3104 | -1.299651
-245.1017 | -1.299693