## Data
H | B
1604.102 | 1.54942 | Bm_max
1604.39 | 1.549419 | 1.54942
1603.542 | 1.549417 | Bm_min
1601.371 | 1.549291 | -1.54942
1597.951 | 1.549166
1593.207 | 1.548917 | Data Count
1587.145 | 1.548669 | 513
1579.799 | 1.548297
1571.263 | 1.547924
1561.434 | 1.547426
1550.383 | 1.546924
1537.997 | 1.546298
1524.361 | 1.545668
1509.414 | 1.544915
1493.191 | 1.54416
1475.937 | 1.543279
1457.579 | 1.542392
1438.242 | 1.541385
1417.661 | 1.540373
1395.7 | 1.539239
1372.876 | 1.538099
1349.363 | 1.536841
1325.152 | 1.535576
1299.571 | 1.534197
1273.132 | 1.532811
1246.369 | 1.531309
1218.744 | 1.529801
1190.597 | 1.528176
1161.539 | 1.526549
1132.079 | 1.524804
1102.304 | 1.523055
1072.253 | 1.521191
1041.753 | 1.519322
1010.829 | 1.517335
980.1139 | 1.515351
949.4248 | 1.513253
917.9621 | 1.511153
886.8726 | 1.508935
856.0818 | 1.506715
825.2661 | 1.504379
795.0599 | 1.502046
764.9068 | 1.499594
734.7827 | 1.497142
705.3932 | 1.494571
676.6103 | 1.492
648.5101 | 1.48931
620.9829 | 1.486625
593.8142 | 1.483823
567.4206 | 1.481031
542.0025 | 1.478122
517.3712 | 1.475211
493.526 | 1.472178
470.6219 | 1.46915
448.4721 | 1.466002
427.0731 | 1.462863
406.4837 | 1.459611
386.7518 | 1.456359
367.9991 | 1.452999
350.093 | 1.449638
333.0115 | 1.446168
316.8224 | 1.4427
301.4299 | 1.439121
286.787 | 1.435546
272.7952 | 1.431856
259.5678 | 1.428177
246.9018 | 1.424382
234.9336 | 1.420594
223.5823 | 1.416691
212.8551 | 1.412795
202.7559 | 1.408782
193.1794 | 1.404784
184.0838 | 1.400669
175.6004 | 1.396566
167.5185 | 1.392349
159.9274 | 1.38814
152.7461 | 1.38382
145.8578 | 1.379512
139.4011 | 1.37509
133.2955 | 1.370682
127.5023 | 1.366159
121.9866 | 1.361646
116.781 | 1.357021
111.8146 | 1.352404
107.077 | 1.347676
102.629 | 1.342968
98.36681 | 1.338142
94.30721 | 1.333337
90.44425 | 1.328408
86.81963 | 1.323506
83.27888 | 1.318481
79.91295 | 1.313482
76.71082 | 1.308357
73.6877 | 1.303258
70.70797 | 1.298034
67.90626 | 1.292835
65.17934 | 1.287512
62.66746 | 1.28222
60.19457 | 1.276808
57.76508 | 1.27142
55.46874 | 1.265912
53.23885 | 1.260432
51.11464 | 1.254829
49.07282 | 1.249257
47.10799 | 1.243561
45.11669 | 1.237895
43.29187 | 1.232103
41.51953 | 1.226347
39.73984 | 1.220466
38.05602 | 1.214622
36.42565 | 1.208652
34.84678 | 1.202722
33.3319 | 1.196659
31.82806 | 1.190641
30.36272 | 1.184494
28.9474 | 1.178396
27.53894 | 1.172171
26.1913 | 1.165983
24.81227 | 1.159669
23.54774 | 1.153391
22.28371 | 1.146997
21.06358 | 1.140627
19.77944 | 1.13414
18.64929 | 1.127678
17.46373 | 1.121101
16.28821 | 1.114551
15.18675 | 1.107889
14.04753 | 1.101254
12.97452 | 1.094508
11.92332 | 1.087796
10.83118 | 1.080968
9.772634 | 1.074181
8.765333 | 1.067272
7.739887 | 1.060411
6.715422 | 1.053428
5.764272 | 1.046492
4.823177 | 1.03943
3.864181 | 1.032414
2.878703 | 1.025273
1.950604 | 1.018183
1.032312 | 1.010968
0.05296422 | 1.003793
-0.7844099 | 0.9965067
-1.711774 | 0.9892633
-2.609469 | 0.9819021
-3.489508 | 0.9745821
-4.357288 | 0.9671475
-5.24591 | 0.9597569
-6.08451 | 0.952253
-6.921884 | 0.9447869
-7.727627 | 0.9372172
-8.665535 | 0.9296792
-9.475446 | 0.922036
-10.3165 | 0.9144222
-11.10753 | 0.9067048
-11.98487 | 0.8990267
-12.74697 | 0.8912489
-13.55443 | 0.8834963
-14.35625 | 0.8756665
-15.12913 | 0.8678593
-15.98122 | 0.8599499
-16.77568 | 0.8520745
-17.57848 | 0.8440987
-18.32268 | 0.8361575
-19.12989 | 0.828122
-19.8964 | 0.8201136
-20.71024 | 0.8120158
-21.47626 | 0.8039403
-22.20746 | 0.795775
-22.95165 | 0.7876346
-23.75739 | 0.7794152
-24.5011 | 0.7712143
-25.26074 | 0.762937
-25.99611 | 0.7546736
-26.70255 | 0.7463446
-27.49799 | 0.7380213
-28.23238 | 0.7296355
-29.0114 | 0.7212612
-29.70091 | 0.7128178
-30.42476 | 0.7043894
-31.17165 | 0.6958965
-31.89329 | 0.6874153
-32.60585 | 0.6788783
-33.32038 | 0.6703477
-34.01921 | 0.6617527
-34.7026 | 0.6531657
-35.40952 | 0.6445258
-36.11988 | 0.6358915
-36.77114 | 0.6272064
-37.47586 | 0.6185283
-38.20388 | 0.6097966
-38.88456 | 0.6010713
-39.53656 | 0.5923008
-40.25232 | 0.5835329
-40.92785 | 0.5747227
-41.49428 | 0.5659038
-42.21984 | 0.5570507
-42.92456 | 0.5481825
-43.53781 | 0.5392868
-44.22929 | 0.5303687
-44.86584 | 0.52143
-45.47616 | 0.5124737
-46.11761 | 0.5034946
-46.75122 | 0.4944895
-47.42406 | 0.4854668
-47.98534 | 0.4764421
-48.62606 | 0.4673951
-49.23907 | 0.458331
-49.81726 | 0.4492436
-50.46436 | 0.4401433
-51.06903 | 0.4310175
-51.57808 | 0.4218792
-52.19722 | 0.4127158
-52.74623 | 0.403544
-53.30922 | 0.3943569
-53.84696 | 0.3851625
-54.42858 | 0.3759501
-54.97196 | 0.3667311
-55.48615 | 0.3574901
-56.10308 | 0.3482405
-56.65749 | 0.3389659
-57.12387 | 0.3296909
-57.68367 | 0.3203995
-58.13166 | 0.3111067
-58.69073 | 0.3017887
-59.15932 | 0.2924703
-59.65512 | 0.283126
-60.21615 | 0.2737711
-60.65972 | 0.2643997
-61.12341 | 0.2550224
-61.61063 | 0.2456301
-62.08387 | 0.2362311
-62.46198 | 0.226825
-62.98255 | 0.2174093
-63.43838 | 0.207989
-63.82924 | 0.1985585
-64.33461 | 0.189124
-64.71565 | 0.1796779
-65.17051 | 0.1702248
-65.59128 | 0.1607641
-65.98214 | 0.1512964
-66.39089 | 0.1418229
-66.82294 | 0.1323456
-67.18315 | 0.1228644
-67.59142 | 0.1133724
-68.00875 | 0.103881
-68.44252 | 0.09438548
-68.85814 | 0.08488089
-69.19702 | 0.07537871
-69.61803 | 0.06586738
-69.92233 | 0.05636211
-70.36738 | 0.04683946
-70.69693 | 0.03733414
-71.1128 | 0.02781197
-71.48576 | 0.01829826
-71.80967 | 0.008765314
-72.22971 | -0.0007434665
-72.64925 | -0.01027511
-72.98592 | -0.01978525
-73.3422 | -0.02931875
-73.79755 | -0.03882859
-74.10847 | -0.0483612
-74.44906 | -0.05786508
-74.84384 | -0.06739653
-75.23714 | -0.07689487
-75.56719 | -0.08642233
-75.9475 | -0.09591731
-76.29005 | -0.1054405
-76.71499 | -0.1149269
-77.0318 | -0.1244427
-77.48346 | -0.1339213
-77.77035 | -0.1434272
-78.1492 | -0.1528969
-78.49028 | -0.1623911
-78.89805 | -0.1718447
-79.23692 | -0.18133
-79.66579 | -0.190775
-80.04389 | -0.200256
-80.44431 | -0.2096932
-80.82708 | -0.2191621
-81.1532 | -0.2285815
-81.54798 | -0.2380388
-81.95698 | -0.2474404
-82.31743 | -0.2568784
-82.72447 | -0.2662601
-83.10674 | -0.275676
-83.46156 | -0.285042
-83.94976 | -0.2944333
-84.29133 | -0.3037768
-84.70891 | -0.3131469
-85.10345 | -0.3224688
-85.53476 | -0.3318107
-85.92022 | -0.3411107
-86.31917 | -0.3504227
-86.66099 | -0.3596922
-87.15409 | -0.3689761
-87.51209 | -0.3782053
-87.98092 | -0.387458
-88.42401 | -0.3966675
-88.86072 | -0.405886
-89.27193 | -0.4150564
-89.72041 | -0.424242
-90.14633 | -0.4333904
-90.58892 | -0.4425443
-91.06952 | -0.4516632
-91.54007 | -0.4607884
-91.9552 | -0.4698694
-92.43875 | -0.4789635
-92.87545 | -0.4880213
-93.34134 | -0.4970822
-93.84769 | -0.5061062
-94.36189 | -0.5151292
-94.86308 | -0.5241088
-95.30715 | -0.5330831
-95.79879 | -0.5420077
-96.32205 | -0.5509401
-96.80584 | -0.5598329
-97.32617 | -0.5687232
-97.83497 | -0.5775749
-98.38619 | -0.5864152
-98.90725 | -0.5952307
-99.42782 | -0.6040273
-100.018 | -0.6128058
-100.5548 | -0.621558616
-101.0881 | -0.6302956
-101.6555 | -0.6389888
-102.2209 | -0.6476673
-102.7812 | -0.6563141
-103.406 | -0.6649508
-103.9884 | -0.6735868
-104.5837 | -0.6821453
-105.1889 | -0.690706
-105.7973 | -0.6992061
-106.3941 | -0.7077139
-107.0522 | -0.7161578
-107.6959 | -0.7246231
-108.3383 | -0.733015
-109.0776 | -0.741426
-109.6394 | -0.7497602
-110.372 | -0.7581057
-111.0412 | -0.7663798
-111.73 | -0.7746678
-112.4428 | -0.7828743
-113.1715 | -0.791101
-113.8755 | -0.7992461
-114.579 | -0.807404
-115.358 | -0.8154857
-116.1 | -0.8235848
-116.9533 | -0.8316052
-117.6637 | -0.8396436
-118.4518 | -0.8476006
-119.3021 | -0.8555807
-120.0954 | -0.863475
-120.9203 | -0.8714032
-121.8334 | -0.8792341
-122.685 | -0.8870879
-123.5118 | -0.894851
-124.4948 | -0.9026347
-125.3648 | -0.9103307
-126.2682 | -0.9180442
-127.2225 | -0.9256712
-128.2264 | -0.9333143
-129.152 | -0.9408624
-130.1787 | -0.9484327
-131.1563 | -0.9559133
-132.1923 | -0.9634128
-133.2854 | -0.9708187
-134.3746 | -0.9782495
-135.4697 | -0.9855759
-136.6163 | -0.9929298
-137.8024 | -1.000177
-138.8881 | -1.007451
-140.0877 | -1.014614
-141.3088 | -1.021803
-142.6125 | -1.02888
-143.8577 | -1.035981
-145.1511 | -1.042971
-146.4779 | -1.050006
-147.831 | -1.056926
-149.2595 | -1.063884
-150.7021 | -1.070721
-152.1574 | -1.077596
-153.6622 | -1.08435
-155.1464 | -1.091145
-156.7795 | -1.097815
-158.4398 | -1.104534
-160.1128 | -1.111126
-161.8363 | -1.117764
-163.6276 | -1.124269
-165.4178 | -1.130811
-167.26 | -1.137225
-169.1461 | -1.143673
-171.1367 | -1.150001
-173.1486 | -1.156371
-175.2687 | -1.162613
-177.399 | -1.168893
-179.6512 | -1.175048
-181.8902 | -1.181235
-184.253 | -1.187293
-186.69 | -1.193388
-189.1821 | -1.199349
-191.7866 | -1.205351
-194.4809 | -1.211215
-197.2424 | -1.217124
-200.104 | -1.222896
-203.0479 | -1.228712
-206.0902 | -1.234393
-209.3585 | -1.240115
-212.6486 | -1.2457
-215.9793 | -1.251325
-219.5117 | -1.256817
-223.2052 | -1.262343
-226.9509 | -1.267741
-230.886 | -1.273167
-234.9424 | -1.278467
-239.1344 | -1.283791
-243.5422 | -1.288997
-248.0339 | -1.294217
-252.7506 | -1.299322
-257.5527 | -1.30444
-262.5856 | -1.309442
-267.7753 | -1.314458
-273.1838 | -1.319357
-278.737 | -1.324271
-284.487 | -1.329062
-290.4369 | -1.333866
-296.5614 | -1.338551
-302.971 | -1.343256
-309.6345 | -1.347832
-316.4811 | -1.352431
-323.5582 | -1.356906
-330.928 | -1.361401
-338.5389 | -1.365779
-346.4318 | -1.370172
-354.6273 | -1.374444
-363.0577 | -1.378731
-371.8539 | -1.382893
-380.9228 | -1.387072
-390.3448 | -1.391127
-400.0672 | -1.395195
-410.1738 | -1.399139
-420.6276 | -1.403101
-431.4306 | -1.406939
-442.5087 | -1.410799
-454.0296 | -1.414533
-465.8176 | -1.418287
-478.0384 | -1.421916
-490.5588 | -1.425559
-503.5384 | -1.429079
-516.8096 | -1.432613
-530.5423 | -1.43602
-544.598 | -1.439443
-559.1276 | -1.442737
-574.0885 | -1.446045
-589.5231 | -1.449229
-605.4896 | -1.452431
-621.9399 | -1.455506
-638.6634 | -1.4586
-655.573 | -1.461569
-672.958 | -1.46456
-690.6527 | -1.467429
-708.6534 | -1.470316
-727.238 | -1.473081
-746.2063 | -1.475865
-765.8545 | -1.478529
-785.8186 | -1.481212
-805.8594 | -1.483776
-826.0454 | -1.48636
-846.7748 | -1.48883
-867.7788 | -1.491317
-888.9255 | -1.493686
-910.2227 | -1.496079
-932.1656 | -1.498347
-954.5523 | -1.50064
-976.5827 | -1.502813
-998.2902 | -1.505009
-1020.464 | -1.507086
-1043.064 | -1.509189
-1065.723 | -1.511174
-1088.085 | -1.513183
-1110.546 | -1.515072
-1133.013 | -1.516988
-1155.609 | -1.518783
-1178.243 | -1.520606
-1200.428 | -1.522306
-1222.099 | -1.524034
-1243.988 | -1.525636
-1265.497 | -1.527261
-1286.658 | -1.528761
-1307.852 | -1.530283
-1328.058 | -1.531683
-1347.679 | -1.533105
-1367.013 | -1.534397
-1386.151 | -1.535716
-1404.933 | -1.536904
-1422.923 | -1.53812
-1440.009 | -1.539201
-1456.378 | -1.540309
-1472.12 | -1.541281
-1487.158 | -1.542277
-1501.73 | -1.543149
-1515.489 | -1.544021
-1528.336 | -1.544775
-1540.148 | -1.545532
-1550.946 | -1.546168
-1560.88 | -1.546805
-1569.797 | -1.547322
-1577.842 | -1.547838
-1584.956 | -1.548232
-1590.943 | -1.548624
-1595.897 | -1.54889
-1599.707 | -1.549154
-1602.469 | -1.549289
-1604.102 | -1.54942