## Data
H | B
49.31464 | 0.150043 | Bm_max
49.18186 | 0.1500409 | 0.150043
49.05899 | 0.150033 | Bm_min
48.92729 | 0.1500193 | -0.150043
48.8027 | 0.1499999
48.65521 | 0.1499748 | Data Count
48.53862 | 0.1499442 | 513
48.40461 | 0.1499081
48.26791 | 0.1498664
48.15038 | 0.1498191
47.9849 | 0.1497661
47.84579 | 0.1497073
47.69577 | 0.1496429
47.54164 | 0.1495726
47.37926 | 0.1494963
47.22868 | 0.1494146
47.06937 | 0.1493274
46.89364 | 0.1492342
46.73035 | 0.1491351
46.55413 | 0.1490308
46.39121 | 0.148921
46.22666 | 0.1488055
46.03012 | 0.1486845
45.85858 | 0.148558
45.67808 | 0.148426
45.48555 | 0.1482887
45.30074 | 0.148146
45.09967 | 0.1479978
44.89868 | 0.147844
44.70597 | 0.1476848
44.50412 | 0.14752
44.31551 | 0.1473494
44.10228 | 0.1471731
43.86989 | 0.1469914
43.66216 | 0.1468042
43.44907 | 0.1466114
43.23043 | 0.146413
42.99241 | 0.1462091
42.77567 | 0.1459996
42.5582 | 0.1457842
42.30358 | 0.1455632
42.08007 | 0.1453368
41.81714 | 0.145105
41.59165 | 0.1448678
41.36665 | 0.1446251
41.116 | 0.1443771
40.87202 | 0.1441238
40.61627 | 0.1438651
40.38546 | 0.143601
40.12555 | 0.1433314
39.86134 | 0.1430563
39.60171 | 0.1427759
39.3354 | 0.1424901
39.04956 | 0.1421988
38.80529 | 0.1419021
38.53674 | 0.1416002
38.25875 | 0.1412927
37.98368 | 0.14098
37.69937 | 0.1406623
37.44337 | 0.1403395
37.14692 | 0.1400115
36.87278 | 0.1396783
36.58278 | 0.1393398
36.29483 | 0.1389958
35.99605 | 0.1386466
35.70958 | 0.1382925
35.40518 | 0.137933
35.11493 | 0.1375685
34.79747 | 0.1371989
34.48549 | 0.136824
34.19444 | 0.1364442
33.87663 | 0.136059
33.57446 | 0.1356686
33.24814 | 0.1352729
32.92594 | 0.1348719
32.60607 | 0.1344656
32.28208 | 0.1340541
31.97006 | 0.133638
31.63136 | 0.133217
31.32257 | 0.1327908
30.9876 | 0.13236
30.63987 | 0.131924
30.29919 | 0.1314831
29.98094 | 0.1310376
29.63196 | 0.1305872
29.3065 | 0.1301317
28.95502 | 0.1296713
28.61269 | 0.1292059
28.27711 | 0.1287355
27.94228 | 0.1282601
27.58931 | 0.1277796
27.2328 | 0.1272942
26.89334 | 0.1268041
26.54172 | 0.1263092
26.17994 | 0.1258095
25.83558 | 0.1253053
25.47812 | 0.1247963
25.13998 | 0.1242825
24.79 | 0.1237641
24.43031 | 0.1232411
24.06297 | 0.1227134
23.68016 | 0.1221811
23.35153 | 0.121644
22.98262 | 0.1211022
22.60883 | 0.1205557
22.2616 | 0.1200047
21.86768 | 0.1194493
21.49658 | 0.1188895
21.16269 | 0.1183253
20.79378 | 0.1177565
20.41084 | 0.1171838
20.056 | 0.1166067
19.66718 | 0.116025
19.33366 | 0.1154391
18.95491 | 0.1148487
18.57492 | 0.114254
18.21248 | 0.1136552
17.82163 | 0.1130522
17.46708 | 0.1124448
17.09084 | 0.1118329
16.71492 | 0.1112171
16.34309 | 0.1105974
15.97644 | 0.1099736
15.58879 | 0.1093455
15.21554 | 0.1087132
14.8265 | 0.1080766
14.47267 | 0.1074357
14.0887 | 0.1067907
13.69002 | 0.1061417
13.31378 | 0.1054887
12.95027 | 0.1048312
12.55196 | 0.1041697
12.18876 | 0.1035041
11.80504 | 0.1028347
11.41918 | 0.1021619
11.04917 | 0.1014851
10.65851 | 0.1008042
10.28771 | 0.1001198
9.930423 | 0.09943227
9.524094 | 0.09874117
9.162148 | 0.09804642
8.796351 | 0.09734814
8.388919 | 0.09664604
8.004169 | 0.09594013
7.656076 | 0.09523055
7.283733 | 0.09451705
6.875687 | 0.09379987
6.527202 | 0.0930793
6.147503 | 0.09235506
5.765646 | 0.09162698
5.371307 | 0.09089543
5.005536 | 0.09016066
4.629637 | 0.08942258
4.258838 | 0.08868132
3.871611 | 0.08793704
3.503387 | 0.08718947
3.142985 | 0.08643871
2.766105 | 0.085685
2.407224 | 0.08492825
2.018991 | 0.08416846
1.652533 | 0.08340558
1.282936 | 0.0826394
0.9249367 | 0.0818699
0.5390335 | 0.0810971
0.1799312 | 0.08032127
-0.2067811 | 0.07954257
-0.5774081 | 0.0787606
-0.9370498 | 0.07797528
-1.288306 | 0.07718694
-1.640665 | 0.07639586
-2.007491 | 0.075602
-2.374661 | 0.07480543
-2.739501 | 0.07400631
-3.100344 | 0.0732046
-3.473153 | 0.07239993
-3.815042 | 0.07159218
-4.166298 | 0.07078203
-4.53077 | 0.06996948
-4.888769 | 0.0691541
-5.248828 | 0.06833591
-5.594591 | 0.06751506
-5.960436 | 0.06669165
-6.312133 | 0.06586566
-6.668489 | 0.06503707
-7.018593 | 0.06420577
-7.370094 | 0.06337204
-7.724954 | 0.06253606
-8.069859 | 0.06169794
-8.410963 | 0.06085776
-8.770458 | 0.06001541
-9.115314 | 0.05917077
-9.462303 | 0.058324
-9.792422 | 0.0574753
-10.11143 | 0.05662432
-10.46919 | 0.05577101
-10.80698 | 0.05491552
-11.14652 | 0.05405785
-11.49745 | 0.05319817
-11.8351 | 0.05233633
-12.17638 | 0.05147229
-12.50958 | 0.05060638
-12.8551 | 0.04973845
-13.15982 | 0.04886847
-13.49418 | 0.04799695
-13.81657 | 0.04712379
-14.16783 | 0.04624863
-14.4866 | 0.04537165
-14.79318 | 0.04449332
-15.12852 | 0.04361343
-15.46109 | 0.04273183
-15.77056 | 0.04184891
-16.07619 | 0.04096434
-16.39091 | 0.04007791
-16.71475 | 0.03919012
-17.0266 | 0.03830099
-17.33485 | 0.03741021
-17.65329 | 0.036518
-17.96404 | 0.03562443
-18.2781 | 0.0347293
-18.57808 | 0.03383282
-18.88334 | 0.03293545
-19.20277 | 0.0320368
-19.48649 | 0.03113662
-19.79018 | 0.03023495
-20.10274 | 0.02933158
-20.40427 | 0.02842693
-20.70423 | 0.02752137
-21.00605 | 0.02661483
-21.30071 | 0.02570723
-21.58978 | 0.02479885
-21.88866 | 0.02388951
-22.18279 | 0.0229789
-22.48331 | 0.02206741
-22.76772 | 0.0211555
-23.04485 | 0.02024329
-23.31787 | 0.01933043
-23.60959 | 0.01841692
-23.9005 | 0.01750279
-24.17223 | 0.01658799
-24.4459 | 0.01567245
-24.72659 | 0.01475621
-25.01081 | 0.01383932
-25.29316 | 0.01292198
-25.56644 | 0.01200411
-25.83465 | 0.0110857
-26.10334 | 0.01016714
-26.38636 | 0.009248503
-26.62487 | 0.00832958
-26.90639 | 0.007410347
-27.15615 | 0.006491005
-27.41681 | 0.005571326
-27.68096 | 0.004651263
-27.95542 | 0.003730748
-28.21451 | 0.002809737
-28.45647 | 0.001888673
-28.74476 | 0.0009678121
-28.99663 | 4.706778e-05
-29.2451 | -0.0008736592
-29.5072 | -0.00179428
-29.74566 | -0.002714812
-29.98199 | -0.003635422
-30.23717 | -0.00455605
-30.50825 | -0.005476509
-30.74006 | -0.006396783
-30.98762 | -0.007316898
-31.2341 | -0.008237126
-31.46989 | -0.009157175
-31.71684 | -0.01007672
-31.96856 | -0.01099606
-32.20215 | -0.0119149
-32.42774 | -0.01283305
-32.65148 | -0.01375085
-32.90667 | -0.01466803
-33.11578 | -0.01558417
-33.34855 | -0.01649951
-33.60509 | -0.01741401
-33.81939 | -0.01832765
-34.03338 | -0.01924061
-34.28276 | -0.02015255
-34.4724 | -0.02106348
-34.68791 | -0.02197394
-34.92456 | -0.02288386
-35.14075 | -0.02379307
-35.35111 | -0.02470165
-35.57957 | -0.02560952
-35.8008 | -0.02651645
-36.02143 | -0.02742223
-36.21117 | -0.02832666
-36.43813 | -0.02922966
-36.61892 | -0.03013172
-36.85241 | -0.03103311
-37.0395 | -0.03193326
-37.24125 | -0.03283203
-37.44686 | -0.03372969
-37.66558 | -0.03462622
-37.84274 | -0.03552141
-38.03655 | -0.03641524
-38.24563 | -0.03730768
-38.42848 | -0.03819862
-38.64461 | -0.03908841
-38.80899 | -0.03997698
-39.02485 | -0.04086391
-39.20985 | -0.04174925
-39.39253 | -0.04263308
-39.57548 | -0.04351551
-39.76137 | -0.04439656
-39.95508 | -0.04527575
-40.12572 | -0.0461529
-40.30327 | -0.04702861
-40.49777 | -0.04790266
-40.66411 | -0.04877434
-40.84238 | -0.04964398
-40.98992 | -0.05051184
-41.17595 | -0.0513776
-41.35363 | -0.0522414
-41.5034 | -0.05310344
-41.69422 | -0.0539634
-41.87106 | -0.05482128
-42.02703 | -0.05567762
-42.20574 | -0.0565323
-42.34992 | -0.05738454
-42.50116 | -0.05823416
-42.66891 | -0.05908157
-42.83111 | -0.05992676
-42.98311 | -0.06076943
-43.14698 | -0.06160954
-43.29818 | -0.06244716
-43.4491 | -0.06328242
-43.60201 | -0.06411534
-43.75053 | -0.06494599
-43.91653 | -0.06577444
-44.07165 | -0.06660054
-44.21897 | -0.06742409
-44.37646 | -0.06824504
-44.49178 | -0.06906329
-44.65565 | -0.06987874
-44.79375 | -0.07069163
-44.93722 | -0.07150202
-45.07078 | -0.07230991
-45.23336 | -0.07311519
-45.3693 | -0.07391755
-45.50247 | -0.07471717
-45.64309 | -0.07551408
-45.77994 | -0.07630804
-45.92319 | -0.0770994
-46.06484 | -0.07788831
-46.20464 | -0.07867451
-46.33278 | -0.07945755
-46.44499 | -0.08023731
-46.57789 | -0.08101382
-46.71255 | -0.081787
-46.81826 | -0.0825569
-46.94025 | -0.08332347
-47.07945 | -0.08408656
-47.18577 | -0.08484643
-47.30359 | -0.08560343
-47.42681 | -0.08635739
-47.56545 | -0.08710816
-47.67265 | -0.08785591
-47.78341 | -0.08860072
-47.904 | -0.08934232
-48.0206 | -0.09008067
-48.13749 | -0.09081574
-48.25462 | -0.09154728
-48.36315 | -0.09227525
-48.46322 | -0.09299993
-48.56569 | -0.09372089
-48.67721 | -0.09443777
-48.7619 | -0.09515091
-48.86736 | -0.09586028
-48.98342 | -0.0965658
-49.07503 | -0.09726777
-49.16296 | -0.09796647
-49.28188 | -0.09866161
-49.37744 | -0.0993531
-49.47697 | -0.1000411
-49.57061 | -0.1007256
-49.66455 | -0.1014061
-49.75672 | -0.1020828
-49.85385 | -0.1027559
-49.9344 | -0.1034249
-49.99817 | -0.1040897
-50.10418 | -0.1047505
-50.17553 | -0.1054074
-50.26253 | -0.1060603
-50.34247 | -0.106709
-50.44334 | -0.107354
-50.51251 | -0.107995
-50.5914 | -0.108632
-50.65704 | -0.1092646
-50.73443 | -0.1098932
-50.81186 | -0.1105174
-50.86073 | -0.1111374
-50.95258 | -0.1117538
-51.01695 | -0.112366
-51.09998 | -0.1129738
-51.17609 | -0.1135776
-51.21843 | -0.1141771
-51.28927 | -0.1147718
-51.33383 | -0.1153621
-51.42279 | -0.1159481
-51.46727 | -0.1165298
-51.51209 | -0.1171072
-51.5884 | -0.1176805
-51.6537 | -0.1182496
-51.69935 | -0.1188142
-51.7505 | -0.1193743
-51.82078 | -0.1199298
-51.86168 | -0.1204806
-51.913 | -0.121027
-51.96028 | -0.121569
-52.00535 | -0.1221061
-52.03923 | -0.1226384
-52.09641 | -0.1231661
-52.15551 | -0.1236892
-52.19871 | -0.1242081
-52.23329 | -0.1247225
-52.26367 | -0.125232
-52.32963 | -0.1257365
-52.32828 | -0.1262359
-52.36307 | -0.1267304
-52.40326 | -0.1272202
-52.44855 | -0.1277052
-52.4626 | -0.1281855
-52.49877 | -0.1286614
-52.54421 | -0.1291326
-52.55936 | -0.1295991
-52.59249 | -0.1300606
-52.62363 | -0.1305176
-52.63135 | -0.1309696
-52.67152 | -0.1314166
-52.68971 | -0.1318586
-52.71053 | -0.1322954
-52.70899 | -0.1327273
-52.73645 | -0.133154
-52.7593 | -0.1335753
-52.76582 | -0.1339919
-52.77563 | -0.1344037
-52.77892 | -0.1348102
-52.79706 | -0.1352114
-52.81131 | -0.1356075
-52.82261 | -0.1359987
-52.82793 | -0.1363852
-52.81538 | -0.1367669
-52.84328 | -0.1371433
-52.82538 | -0.1375144
-52.83487 | -0.1378801
-52.81894 | -0.1382406
-52.82749 | -0.138596
-52.82553 | -0.1389461
-52.82276 | -0.1392909
-52.80793 | -0.1396306
-52.81491 | -0.1399654
-52.78828 | -0.1402947
-52.77563 | -0.1406186
-52.77036 | -0.1409375
-52.75396 | -0.1412511
-52.74417 | -0.1415593
-52.71497 | -0.1418622
-52.69633 | -0.1421598
-52.69253 | -0.1424519
-52.64148 | -0.1427384
-52.61875 | -0.1430192
-52.6086 | -0.1432949
-52.58437 | -0.1435656
-52.54345 | -0.1438308
-52.53558 | -0.1440906
-52.4986 | -0.144345
-52.47913 | -0.1445936
-52.43938 | -0.144837
-52.39191 | -0.145075
-52.35807 | -0.1453075
-52.33809 | -0.1455346
-52.2738 | -0.1457561
-52.24714 | -0.1459722
-52.18282 | -0.1461826
-52.14639 | -0.1463875
-52.08641 | -0.1465869
-52.04355 | -0.1467805
-52.00488 | -0.1469683
-51.95074 | -0.1471506
-51.88529 | -0.1473277
-51.83557 | -0.1474991
-51.79508 | -0.1476649
-51.74057 | -0.1478253
-51.65291 | -0.1479801
-51.61572 | -0.1481294
-51.53963 | -0.1482735
-51.46906 | -0.1484121
-51.39672 | -0.1485446
-51.33304 | -0.1486713
-51.29972 | -0.1487926
-51.19821 | -0.1489084
-51.12589 | -0.1490187
-51.04255 | -0.1491233
-50.96403 | -0.149222
-50.89834 | -0.1493151
-50.7981 | -0.1494026
-50.71388 | -0.1494847
-50.6043 | -0.1495613
-50.54142 | -0.1496322
-50.44925 | -0.1496972
-50.3614 | -0.1497566
-50.26125 | -0.1498106
-50.14613 | -0.1498591
-50.04959 | -0.149902
-49.95112 | -0.1499391
-49.846 | -0.1499703
-49.74559 | -0.1499961
-49.63883 | -0.1500163
-49.54347 | -0.1500306
-49.41395 | -0.1500395
-49.31464 | -0.150043