## Data
H | B
103.2815 | 0.7998733 | Bm_max
102.5532 | 0.7998604 | 0.7998733
101.8376 | 0.7998171 | Bm_min
101.0756 | 0.7997433 | -0.7998733
100.3406 | 0.7996391
99.56972 | 0.7995049 | Data Count
98.79894 | 0.7993409 | 513
97.99077 | 0.7991475
97.20175 | 0.7989246
96.38625 | 0.7986718
95.55437 | 0.7983885
94.73609 | 0.7980746
93.88116 | 0.7977304
93.02015 | 0.7973561
92.16355 | 0.7969517
91.28677 | 0.7965173
90.39585 | 0.796053
89.48256 | 0.7955587
88.55402 | 0.7950343
87.63418 | 0.7944808
86.7153 | 0.7938988
85.78085 | 0.793288
84.82914 | 0.7926477
83.84434 | 0.7919777
82.84612 | 0.791278
81.8599 | 0.7905476
80.82178 | 0.7897869
79.77659 | 0.7889962
78.74828 | 0.7881755
77.68993 | 0.787325
76.62402 | 0.7864444
75.57352 | 0.7855336
74.47814 | 0.7845923
73.40603 | 0.7836208
72.30746 | 0.782619
71.17837 | 0.7815872
70.05366 | 0.7805257
68.92589 | 0.7794346
67.80975 | 0.7783142
66.64265 | 0.7771648
65.48923 | 0.7759865
64.32475 | 0.7747795
63.16047 | 0.7735443
61.99138 | 0.7722808
60.82252 | 0.7709891
59.66169 | 0.7696691
58.46774 | 0.7683205
57.28171 | 0.7669436
56.0867 | 0.7655378
54.88265 | 0.7641027
53.67813 | 0.7626389
52.47403 | 0.7611455
51.23844 | 0.7596221
49.98633 | 0.7580692
48.75952 | 0.7564871
47.52264 | 0.7548754
46.29404 | 0.7532347
45.05333 | 0.751566
43.8209 | 0.7498695
42.59826 | 0.7481452
41.37849 | 0.7463932
40.13888 | 0.7446138
38.91987 | 0.742807
37.69976 | 0.7409731
36.46815 | 0.7391121
35.26341 | 0.7372233
34.0096 | 0.7353068
32.81067 | 0.7333626
31.57285 | 0.7313907
30.3432 | 0.729391
29.12598 | 0.7273634
27.917 | 0.7253078
26.68335 | 0.7232249
25.4792 | 0.7211147
24.257 | 0.7189768
23.04086 | 0.7168116
21.85826 | 0.7146196
20.66154 | 0.7124013
19.45837 | 0.7101565
18.30301 | 0.7078852
17.12245 | 0.7055871
15.93576 | 0.7032621
14.7651 | 0.7009104
13.59319 | 0.6985319
12.43963 | 0.6961264
11.28653 | 0.6936935
10.11921 | 0.6912336
8.978833 | 0.6887472
7.823624 | 0.6862345
6.703063 | 0.683696
5.580026 | 0.6811319
4.458459 | 0.678542
3.369113 | 0.6759265
2.259169 | 0.6732859
1.161657 | 0.6706207
0.07142813 | 0.6679312
-0.9968062 | 0.6652177
-2.073328 | 0.6624803
-3.119592 | 0.6597193
-4.167548 | 0.6569344
-5.202312 | 0.654125
-6.272852 | 0.6512905
-7.296581 | 0.6484304
-8.337451 | 0.6455446
-9.377609 | 0.6426331
-10.40102 | 0.6396958
-11.42835 | 0.6367327
-12.44551 | 0.6337443
-13.44852 | 0.6307317
-14.42454 | 0.6276957
-15.41254 | 0.624637
-16.36467 | 0.6215557
-17.32354 | 0.6184517
-18.28062 | 0.6153248
-19.2149 | 0.6121754
-20.13494 | 0.609004
-21.08734 | 0.6058103
-21.99991 | 0.6025937
-22.90864 | 0.5993544
-23.83449 | 0.5960928
-24.72642 | 0.5928089
-25.62482 | 0.5895024
-26.51808 | 0.5861735
-27.39824 | 0.5828221
-28.26448 | 0.579448
-29.14496 | 0.5760517
-29.98329 | 0.5726335
-30.84619 | 0.569193
-31.70217 | 0.5657303
-32.54624 | 0.5622458
-33.39419 | 0.5587399
-34.19583 | 0.5552132
-35.02931 | 0.5516667
-35.8531 | 0.5481006
-36.65323 | 0.5445148
-37.42248 | 0.5409092
-38.21405 | 0.5372841
-38.97875 | 0.533639
-39.77976 | 0.529973
-40.52518 | 0.526286
-41.3053 | 0.5225781
-42.07507 | 0.5188499
-42.81466 | 0.5151015
-43.55397 | 0.5113333
-44.29226 | 0.507546
-45.0507 | 0.50374
-45.73858 | 0.4999159
-46.47108 | 0.4960742
-47.17324 | 0.4922148
-47.89939 | 0.4883378
-48.58145 | 0.4844434
-49.26781 | 0.4805317
-49.96941 | 0.4766024
-50.62627 | 0.472655
-51.31492 | 0.468689
-51.97837 | 0.4647044
-52.66379 | 0.4607006
-53.36162 | 0.4566776
-54.02963 | 0.452636
-54.65625 | 0.4485758
-55.33128 | 0.4444973
-55.97053 | 0.440401
-56.61291 | 0.4362875
-57.23564 | 0.4321572
-57.86265 | 0.4280108
-58.46965 | 0.4238491
-59.07269 | 0.4196727
-59.66078 | 0.4154817
-60.25075 | 0.4112762
-60.82968 | 0.4070564
-61.42795 | 0.4028227
-62.00882 | 0.398575
-62.57686 | 0.394313
-63.16454 | 0.3900369
-63.71358 | 0.3857463
-64.26865 | 0.3814408
-64.85429 | 0.3771205
-65.40635 | 0.3727857
-65.96024 | 0.3684362
-66.53708 | 0.3640722
-67.0717 | 0.3596943
-67.61496 | 0.3553022
-68.16537 | 0.350896
-68.70065 | 0.346476
-69.20474 | 0.3420429
-69.74402 | 0.3375967
-70.28197 | 0.3331374
-70.78817 | 0.3286658
-71.29903 | 0.3241826
-71.81315 | 0.3196878
-72.31776 | 0.3151813
-72.78488 | 0.3106632
-73.28772 | 0.3061334
-73.78004 | 0.3015915
-74.27266 | 0.2970374
-74.75137 | 0.2924712
-75.23352 | 0.2878938
-75.69379 | 0.2833055
-76.15963 | 0.2787068
-76.61772 | 0.2740981
-77.08417 | 0.2694797
-77.50884 | 0.2648519
-77.97201 | 0.2602152
-78.40926 | 0.2555701
-78.85887 | 0.250916
-79.30823 | 0.2462528
-79.7455 | 0.2415802
-80.20556 | 0.2368985
-80.62628 | 0.2322079
-81.06873 | 0.2275083
-81.52387 | 0.2227995
-81.97292 | 0.2180813
-82.40112 | 0.2133539
-82.82309 | 0.2086181
-83.25323 | 0.2038746
-83.67079 | 0.1991236
-84.10205 | 0.1943653
-84.52194 | 0.1895997
-84.92116 | 0.184827
-85.32798 | 0.1800474
-85.74789 | 0.1752612
-86.13495 | 0.1704687
-86.54934 | 0.1656697
-86.94001 | 0.160864
-87.34001 | 0.156052
-87.75754 | 0.151234
-88.13947 | 0.1464101
-88.5269 | 0.141581
-88.90824 | 0.136747
-89.28247 | 0.1319085
-89.65525 | 0.1270657
-90.02586 | 0.122219
-90.41313 | 0.1173686
-90.80588 | 0.1125143
-91.1642 | 0.1076564
-91.54414 | 0.102795
-91.94691 | 0.09792957
-92.31092 | 0.09305971
-92.68773 | 0.08818542
-93.04337 | 0.08330726
-93.4637 | 0.07842527
-93.82859 | 0.07353938
-94.19708 | 0.06865016
-94.56533 | 0.06375809
-94.91453 | 0.05886364
-95.31223 | 0.05396736
-95.64161 | 0.04906991
-96.018 | 0.04417168
-96.36506 | 0.03927291
-96.73785 | 0.03437361
-97.11892 | 0.02947336
-97.48984 | 0.02457199
-97.84833 | 0.01966939
-98.21881 | 0.01476526
-98.58083 | 0.009859665
-98.97777 | 0.004952786
-99.35327 | 4.471559e-05
-99.73726 | -0.004864143
-100.0819 | -0.009773142
-100.4433 | -0.01468213
-100.8254 | -0.01959126
-101.1826 | -0.02450029
-101.5592 | -0.02940871
-101.92 | -0.03431666
-102.2806 | -0.03922415
-102.6407 | -0.04413087
-103.0015 | -0.04903683
-103.3559 | -0.05394191
-103.7097 | -0.05884546
-104.076 | -0.06374691
-104.4138 | -0.0686458
-104.7449 | -0.07354159
-105.1131 | -0.07843377
-105.4439 | -0.08332179
-105.775 | -0.08820535
-106.1097 | -0.0930845
-106.453 | -0.09795919
-106.8134 | -0.1028292
-107.1485 | -0.1076943
-107.4965 | -0.1125551
-107.8322 | -0.1174116
-108.1824 | -0.1222641
-108.5305 | -0.1271122
-108.8586 | -0.1319553
-109.2099 | -0.136793
-109.5526 | -0.1416253
-109.9148 | -0.1464524
-110.2646 | -0.151274
-110.6289 | -0.1560894
-110.9638 | -0.1608985
-111.327 | -0.1657018
-111.6584 | -0.1704989
-111.9848 | -0.1752896
-112.3395 | -0.1800744
-112.6926 | -0.1848529
-112.9962 | -0.1896243
-113.3589 | -0.1943886
-113.6904 | -0.199146
-114.0184 | -0.2038964
-114.3557 | -0.2086394
-114.6832 | -0.2133752
-115.0134 | -0.2181031
-115.3337 | -0.2228225
-115.6569 | -0.2275327
-115.9904 | -0.2322341
-116.2976 | -0.2369264
-116.6087 | -0.2416092
-116.9271 | -0.2462818
-117.2537 | -0.2509446
-117.5615 | -0.2555977
-117.8718 | -0.2602409
-118.1883 | -0.2648743
-118.4964 | -0.2694979
-118.7991 | -0.2741117
-119.1203 | -0.2787153
-119.4274 | -0.2833089
-119.7456 | -0.287892
-120.0387 | -0.2924643
-120.3342 | -0.2970257
-120.6455 | -0.3015761
-120.9535 | -0.3061153
-121.239 | -0.3106429
-121.5244 | -0.315159
-121.8115 | -0.3196634
-122.1009 | -0.3241561
-122.3972 | -0.3286372
-122.69 | -0.333106
-122.9647 | -0.337562
-123.2545 | -0.3420053
-123.5187 | -0.3464359
-123.798 | -0.3508533
-124.0679 | -0.355257
-124.3367 | -0.3596471
-124.6276 | -0.3640231
-124.8816 | -0.3683844
-125.1282 | -0.3727309
-125.3825 | -0.3770629
-125.644 | -0.381381
-125.9226 | -0.385685
-126.1461 | -0.389975
-126.3973 | -0.3942511
-126.6586 | -0.3985137
-126.9126 | -0.4027625
-127.1492 | -0.4069969
-127.3937 | -0.4112166
-127.6272 | -0.4154214
-127.8429 | -0.4196101
-128.0719 | -0.4237828
-128.2988 | -0.4279391
-128.5326 | -0.4320784
-128.7319 | -0.4362001
-128.9361 | -0.440304
-129.126 | -0.4443895
-129.2962 | -0.4484564
-129.5199 | -0.4525048
-129.6756 | -0.4565354
-129.8828 | -0.4605489
-130.0595 | -0.464546
-130.2848 | -0.4685272
-130.4952 | -0.4724931
-130.6929 | -0.4764439
-130.8957 | -0.4803795
-131.1065 | -0.4842993
-131.2878 | -0.4882022
-131.4684 | -0.492087
-131.6201 | -0.4959523
-131.7861 | -0.4997976
-131.9333 | -0.5036219
-132.0563 | -0.5074245
-132.1876 | -0.5112058
-132.3228 | -0.5149656
-132.4598 | -0.5187043
-132.5872 | -0.5224222
-132.7252 | -0.5261196
-132.8428 | -0.5297974
-132.9838 | -0.5334561
-133.1248 | -0.5370963
-133.2512 | -0.5407178
-133.4102 | -0.5443207
-133.5444 | -0.5479045
-133.6382 | -0.551469
-133.7747 | -0.5550137
-133.8568 | -0.5585374
-133.9677 | -0.56204
-134.0573 | -0.5655213
-134.1413 | -0.5689809
-134.2542 | -0.5724188
-134.3429 | -0.575835
-134.4281 | -0.5792299
-134.5133 | -0.5826036
-134.5946 | -0.5859563
-134.6623 | -0.5892878
-134.7339 | -0.5925976
-134.7922 | -0.5958854
-134.8514 | -0.5991504
-134.8991 | -0.6023924
-134.9508 | -0.6056107
-134.9905 | -0.608805
-135.0367 | -0.6119753
-135.0528 | -0.6151222
-135.0772 | -0.6182458
-135.1157 | -0.6213462
-135.1437 | -0.6244238
-135.149 | -0.6274787
-135.1796 | -0.6305109
-135.1898 | -0.6335202
-135.2017 | -0.6365062
-135.2343 | -0.639469
-135.2409 | -0.6424081
-135.2335 | -0.6453233
-135.2271 | -0.6482145
-135.203 | -0.6510811
-135.1874 | -0.6539223
-135.1205 | -0.6567374
-135.1093 | -0.6595265
-135.0406 | -0.6622895
-134.9965 | -0.6650264
-134.9322 | -0.6677371
-134.8774 | -0.6704219
-134.822 | -0.6730812
-134.7379 | -0.6757154
-134.7154 | -0.6783249
-134.626 | -0.6809097
-134.5801 | -0.6834699
-134.5143 | -0.6860055
-134.417 | -0.6885168
-134.3645 | -0.6910036
-134.2935 | -0.6934657
-134.199 | -0.6959025
-134.1212 | -0.6983136
-133.9957 | -0.7006987
-133.9151 | -0.7030571
-133.7823 | -0.7053882
-133.6295 | -0.7076914
-133.4818 | -0.7099665
-133.3434 | -0.7122132
-133.181 | -0.7144317
-133.0517 | -0.7166222
-132.8876 | -0.7187851
-132.7281 | -0.7209212
-132.5851 | -0.7230309
-132.3998 | -0.7251141
-132.2514 | -0.7271708
-132.0842 | -0.7292009
-131.9 | -0.7312045
-131.7249 | -0.7331814
-131.5437 | -0.7351309
-131.3389 | -0.7370523
-131.1314 | -0.7389459
-130.9269 | -0.7408117
-130.7278 | -0.7426494
-130.496 | -0.744459
-130.2569 | -0.7462406
-130.0502 | -0.7479941
-129.8178 | -0.7497195
-129.5876 | -0.7514166
-129.3344 | -0.7530852
-129.0521 | -0.7547255
-128.8066 | -0.7563376
-128.5379 | -0.7579213
-128.2512 | -0.759476
-127.9942 | -0.7610017
-127.6902 | -0.7624982
-127.3706 | -0.7639657
-127.0616 | -0.7654042
-126.7522 | -0.7668141
-126.439 | -0.7681956
-126.0937 | -0.769548
-125.7694 | -0.7708712
-125.4046 | -0.7721657
-125.0673 | -0.7734311
-124.7069 | -0.774667
-124.3327 | -0.7758734
-123.9637 | -0.7770502
-123.5648 | -0.7781974
-123.2058 | -0.7793151
-122.7975 | -0.7804035
-122.4143 | -0.781463
-122.0157 | -0.782494
-121.6068 | -0.7834964
-121.1891 | -0.78447
-120.7468 | -0.7854147
-120.3541 | -0.7863302
-119.8823 | -0.7872161
-119.452 | -0.7880726
-118.9995 | -0.7888995
-118.5476 | -0.7896968
-118.0405 | -0.7904643
-117.5746 | -0.7912014
-117.0764 | -0.7919079
-116.5482 | -0.7925838
-116.0376 | -0.7932291
-115.5214 | -0.793844
-114.979 | -0.7944287
-114.4488 | -0.7949831
-113.8961 | -0.7955073
-113.3634 | -0.7960016
-112.7828 | -0.7964664
-112.2137 | -0.7969015
-111.6408 | -0.7973072
-111.0502 | -0.7976831
-110.4524 | -0.7980292
-109.8271 | -0.7983456
-109.2038 | -0.7986321
-108.5947 | -0.7988888
-107.9739 | -0.7991161
-107.3212 | -0.7993141
-106.6684 | -0.7994824
-106.0052 | -0.7996207
-105.3483 | -0.7997291
-104.6629 | -0.7998075
-103.9846 | -0.7998557
-103.2815 | -0.7998733