## Data
H | B
120.5162 | 0.9496332 | Bm_max
119.5896 | 0.9496172 | 0.9496332
118.6574 | 0.9495647 | Bm_min
117.7076 | 0.9494755 | -0.9496332
116.7523 | 0.9493499
115.7753 | 0.9491883 | Data Count
114.7947 | 0.9489909 | 513
113.7758 | 0.948758
112.7628 | 0.9484898
111.7276 | 0.9481862
110.6746 | 0.947847
109.5862 | 0.9474721
108.5011 | 0.9470611
107.4009 | 0.9466136
106.2891 | 0.9461302
105.136 | 0.9456111
104.0084 | 0.9450565
102.8303 | 0.944467
101.6624 | 0.9438431
100.4641 | 0.9431842
99.2369 | 0.94249
97.99356 | 0.94176
96.68993 | 0.9409939
95.41173 | 0.9401917
94.13819 | 0.939354
92.84554 | 0.938481
91.53642 | 0.9375729
90.18958 | 0.9366296
88.85297 | 0.9356511
87.48313 | 0.9346373
86.1248 | 0.9335881
84.74304 | 0.9325036
83.33523 | 0.9313839
81.92581 | 0.9302294
80.48369 | 0.9290398
79.05118 | 0.9278148
77.60354 | 0.9265547
76.15203 | 0.9252595
74.69585 | 0.923929
73.23169 | 0.9225636
71.73643 | 0.9211635
70.26699 | 0.9197289
68.80295 | 0.9182604
67.31409 | 0.9167582
65.80012 | 0.9152219
64.29589 | 0.9136517
62.80271 | 0.9120483
61.29449 | 0.9104115
59.80521 | 0.9087411
58.30461 | 0.907037
56.80785 | 0.9052984
55.28253 | 0.9035245
53.75299 | 0.9017154
52.21963 | 0.8998712
50.68534 | 0.8979918
49.15992 | 0.8960772
47.62452 | 0.8941279
46.12546 | 0.8921444
44.58692 | 0.8901275
43.09716 | 0.8880776
41.5982 | 0.885995
40.1251 | 0.8838801
38.63365 | 0.8817334
37.17841 | 0.8795548
35.69666 | 0.8773435
34.22273 | 0.8750992
32.75273 | 0.8728215
31.28601 | 0.8705102
29.82042 | 0.8681651
28.36307 | 0.8657869
26.93204 | 0.8633756
25.49671 | 0.8609311
24.07055 | 0.8584541
22.65255 | 0.8559453
21.2554 | 0.8534051
19.86055 | 0.850833
18.48238 | 0.8482289
17.11019 | 0.8455933
15.74629 | 0.8429262
14.37545 | 0.8402276
13.04423 | 0.8374975
11.69781 | 0.8347362
10.38871 | 0.8319436
9.05389 | 0.8291191
7.759847 | 0.8262628
6.44295 | 0.8233751
5.139785 | 0.8204559
3.859032 | 0.8175045
2.59201 | 0.814521
1.341613 | 0.8115062
0.1002887 | 0.808461
-1.128015 | 0.8053855
-2.366422 | 0.8022802
-3.572486 | 0.7991454
-4.758026 | 0.7959816
-5.938539 | 0.7927891
-7.100736 | 0.7895675
-8.290886 | 0.786317
-9.42768 | 0.7830379
-10.56724 | 0.7797304
-11.70767 | 0.7763944
-12.82553 | 0.7730289
-13.94896 | 0.7696333
-15.06884 | 0.7662066
-16.17329 | 0.762749
-17.26923 | 0.7592608
-18.35276 | 0.7557429
-19.44076 | 0.7521957
-20.47687 | 0.7486198
-21.53275 | 0.745016
-22.5604 | 0.7413848
-23.59053 | 0.7377264
-24.58658 | 0.7340411
-25.59439 | 0.7303292
-26.5901 | 0.7265908
-27.55238 | 0.7228259
-28.52878 | 0.7190344
-29.48771 | 0.7152163
-30.44641 | 0.7113711
-31.39304 | 0.7074985
-32.34282 | 0.7035987
-33.28269 | 0.6996721
-34.2142 | 0.6957185
-35.14394 | 0.6917381
-36.04021 | 0.6877307
-36.93754 | 0.6836968
-37.8308 | 0.6796371
-38.69223 | 0.6755516
-39.58195 | 0.6714405
-40.42313 | 0.6673041
-41.2709 | 0.6631432
-42.10239 | 0.6589579
-42.92657 | 0.6547483
-43.75845 | 0.6505146
-44.5678 | 0.6462574
-45.38975 | 0.6419765
-46.1875 | 0.637672
-46.99584 | 0.633344
-47.77309 | 0.6289921
-48.57238 | 0.6246157
-49.35905 | 0.6202152
-50.11146 | 0.6157905
-50.89266 | 0.6113416
-51.64798 | 0.6068692
-52.37887 | 0.6023738
-53.12245 | 0.5978559
-53.85198 | 0.5933162
-54.5786 | 0.5887552
-55.29629 | 0.5841732
-55.98897 | 0.5795706
-56.70388 | 0.574948
-57.3935 | 0.5703051
-58.05908 | 0.5656414
-58.75899 | 0.5609568
-59.42916 | 0.5562508
-60.10375 | 0.5515225
-60.78443 | 0.5467716
-61.45142 | 0.5419982
-62.12109 | 0.537203
-62.79001 | 0.5323861
-63.45314 | 0.527548
-64.09328 | 0.5226895
-64.72875 | 0.5178115
-65.34456 | 0.5129147
-65.97954 | 0.5079997
-66.59687 | 0.5030673
-67.21895 | 0.4981176
-67.81941 | 0.4931503
-68.43575 | 0.488165
-69.00178 | 0.4831614
-69.60033 | 0.4781393
-70.21972 | 0.473099
-70.78543 | 0.4680406
-71.37083 | 0.4629644
-71.95385 | 0.457871
-72.52712 | 0.4527606
-73.09974 | 0.4476329
-73.6541 | 0.4424879
-74.22972 | 0.4373252
-74.77971 | 0.4321448
-75.32441 | 0.4269474
-75.85685 | 0.4217328
-76.42644 | 0.4165012
-76.95885 | 0.4112536
-77.48275 | 0.4059905
-78.02907 | 0.4007121
-78.55185 | 0.3954187
-79.0733 | 0.3901109
-79.59134 | 0.3847889
-80.11221 | 0.3794531
-80.65703 | 0.374104
-81.1559 | 0.3687412
-81.67266 | 0.3633646
-82.16222 | 0.3579743
-82.69443 | 0.3525702
-83.20747 | 0.347152
-83.71448 | 0.3417198
-84.20923 | 0.3362739
-84.70624 | 0.3308153
-85.18591 | 0.3253445
-85.68826 | 0.3198615
-86.15113 | 0.3143669
-86.63848 | 0.3088613
-87.12678 | 0.3033449
-87.59541 | 0.2978176
-88.05797 | 0.2922796
-88.5227 | 0.2867307
-89.00235 | 0.2811707
-89.48212 | 0.2755995
-89.95475 | 0.270017
-90.41983 | 0.2644236
-90.89163 | 0.2588199
-91.36129 | 0.2532063
-91.85008 | 0.2475832
-92.28571 | 0.2419508
-92.74716 | 0.2363101
-93.19528 | 0.2306611
-93.67235 | 0.2250038
-94.10788 | 0.2193386
-94.55805 | 0.2136655
-95.0068 | 0.2079839
-95.47705 | 0.2022937
-95.92999 | 0.1965949
-96.3953 | 0.1908877
-96.85334 | 0.1851729
-97.32575 | 0.179451
-97.78791 | 0.173722
-98.22876 | 0.167987
-98.69198 | 0.1622466
-99.15802 | 0.1565011
-99.58945 | 0.1507512
-100.0597 | 0.1449973
-100.494 | 0.1392395
-100.954 | 0.1334774
-101.4077 | 0.127711
-101.8472 | 0.12194
-102.3159 | 0.1161639
-102.7731 | 0.1103828
-103.2291 | 0.1045963
-103.6632 | 0.09880497
-104.1417 | 0.09300917
-104.5841 | 0.08720875
-105.0192 | 0.08140373
-105.4839 | 0.07559491
-105.9359 | 0.06978273
-106.3834 | 0.06396727
-106.8256 | 0.05814902
-107.2962 | 0.05232871
-107.7376 | 0.04650701
-108.1812 | 0.04068431
-108.6317 | 0.03486092
-109.0928 | 0.02903736
-109.5607 | 0.02321412
-109.9975 | 0.01739146
-110.4539 | 0.01156903
-110.9348 | 0.005747271
-111.3698 | -7.325421e-05
-111.8272 | -0.005893141
-112.3016 | -0.01171251
-112.7633 | -0.01753119
-113.2029 | -0.02334923
-113.6733 | -0.02916641
-114.1267 | -0.03498261
-114.5956 | -0.04079792
-115.0471 | -0.04661238
-115.525 | -0.05242603
-116.0043 | -0.05823874
-116.4596 | -0.06405069
-116.9235 | -0.06986178
-117.3951 | -0.07567129
-117.868 | -0.08147854
-118.3145 | -0.08728284
-118.7974 | -0.09308372
-119.2416 | -0.09888051
-119.7039 | -0.1046725
-120.1645 | -0.1104596
-120.6152 | -0.1162415
-121.0737 | -0.1220189
-121.5313 | -0.127792
-122.0152 | -0.1335604
-122.4609 | -0.1393243
-122.9264 | -0.1450843
-123.3944 | -0.1508404
-123.8614 | -0.1565919
-124.3217 | -0.1623383
-124.7914 | -0.1680791
-125.2763 | -0.173814
-125.7305 | -0.1795422
-126.168 | -0.1852625
-126.6186 | -0.1909744
-127.0722 | -0.1966781
-127.5297 | -0.2023734
-127.9653 | -0.2080601
-128.4053 | -0.2137388
-128.8338 | -0.2194093
-129.2757 | -0.2250717
-129.7201 | -0.230726
-130.1619 | -0.2363723
-130.598 | -0.2420102
-131.0393 | -0.2476399
-131.474 | -0.2532613
-131.9333 | -0.2588734
-132.3414 | -0.2644754
-132.7501 | -0.2700669
-133.2215 | -0.2756477
-133.6227 | -0.2812173
-134.0574 | -0.2867752
-134.4633 | -0.2923215
-134.8783 | -0.2978566
-135.2869 | -0.3033804
-135.7172 | -0.3088931
-136.1361 | -0.3143949
-136.5532 | -0.3198851
-136.9568 | -0.3253641
-137.3867 | -0.3308315
-137.7912 | -0.3362866
-138.1806 | -0.3417293
-138.5674 | -0.3471595
-138.9572 | -0.3525766
-139.3544 | -0.3579805
-139.7115 | -0.363371
-140.1214 | -0.3687476
-140.4605 | -0.3741098
-140.8505 | -0.3794577
-141.2113 | -0.3847912
-141.5759 | -0.3901099
-141.9358 | -0.3954136
-142.294 | -0.4007017
-142.6282 | -0.405974
-142.9853 | -0.4112304
-143.3304 | -0.4164709
-143.6756 | -0.4216953
-144.0148 | -0.4269037
-144.3543 | -0.4320964
-144.7019 | -0.4372735
-145.0395 | -0.4424347
-145.3591 | -0.4475799
-145.7053 | -0.4527091
-146.0449 | -0.4578223
-146.3884 | -0.4629195
-146.6929 | -0.4680003
-147.0245 | -0.4730645
-147.3256 | -0.4781118
-147.6392 | -0.4831418
-147.9357 | -0.488154
-148.2437 | -0.4931477
-148.5226 | -0.4981223
-148.8118 | -0.5030777
-149.0809 | -0.5080139
-149.3381 | -0.5129297
-149.5889 | -0.5178246
-149.8429 | -0.5226979
-150.0863 | -0.5275496
-150.3223 | -0.5323799
-150.5658 | -0.5371894
-150.8098 | -0.5419784
-151.0526 | -0.5467475
-151.2972 | -0.5514972
-151.5339 | -0.5562275
-151.7728 | -0.5609385
-152.0346 | -0.5656301
-152.2659 | -0.5703023
-152.4709 | -0.5749546
-152.7128 | -0.5795863
-152.9379 | -0.5841969
-153.1373 | -0.5887858
-153.3265 | -0.5933517
-153.5197 | -0.5978932
-153.6745 | -0.6024104
-153.8485 | -0.606903
-154.031 | -0.6113711
-154.1652 | -0.6158152
-154.3478 | -0.6202359
-154.5211 | -0.6246341
-154.6966 | -0.6290102
-154.8671 | -0.6333644
-155.0306 | -0.6376965
-155.2267 | -0.6420068
-155.3681 | -0.6462949
-155.5364 | -0.6505599
-155.6894 | -0.6548009
-155.821 | -0.6590175
-155.9397 | -0.6632087
-156.0453 | -0.6673738
-156.1457 | -0.6715122
-156.2502 | -0.6756235
-156.359 | -0.6797078
-156.4494 | -0.6837651
-156.5205 | -0.687796
-156.5965 | -0.6918006
-156.7137 | -0.6957789
-156.7894 | -0.699731
-156.8605 | -0.7036569
-156.9303 | -0.7075561
-157.0063 | -0.7114285
-157.0522 | -0.7152735
-157.1078 | -0.7190909
-157.1653 | -0.7228806
-157.1967 | -0.7266425
-157.2469 | -0.7303767
-157.2676 | -0.7340833
-157.3085 | -0.7377622
-157.3305 | -0.7414136
-157.3495 | -0.7450381
-157.4177 | -0.7486362
-157.4166 | -0.7522076
-157.4544 | -0.7557515
-157.4846 | -0.7592681
-157.5041 | -0.762757
-157.4896 | -0.766217
-157.5004 | -0.7696479
-157.4909 | -0.7730497
-157.4646 | -0.7764221
-157.4362 | -0.7797642
-157.4142 | -0.7830764
-157.3778 | -0.7863585
-157.3125 | -0.7896095
-157.2377 | -0.7928291
-157.1837 | -0.7960174
-157.1213 | -0.7991747
-157.0391 | -0.8023012
-156.9795 | -0.8053973
-156.9032 | -0.8084636
-156.8428 | -0.8115008
-156.7694 | -0.814509
-156.7323 | -0.8174884
-156.6489 | -0.8204388
-156.5565 | -0.8233598
-156.4861 | -0.8262512
-156.4016 | -0.8291125
-156.2971 | -0.8319431
-156.1841 | -0.8347421
-156.0681 | -0.837509
-155.9319 | -0.8402431
-155.7824 | -0.842944
-155.6132 | -0.8456115
-155.4628 | -0.8482455
-155.3182 | -0.8508462
-155.1365 | -0.853414
-154.9613 | -0.8559498
-154.7926 | -0.8584543
-154.622 | -0.8609273
-154.4294 | -0.8633682
-154.2583 | -0.8657769
-154.0439 | -0.8681538
-153.8749 | -0.8704987
-153.6577 | -0.872811
-153.4708 | -0.8750903
-153.2512 | -0.8773363
-153.0165 | -0.8795489
-152.7934 | -0.8817282
-152.5487 | -0.8838745
-152.3071 | -0.8859876
-152.0582 | -0.8880674
-151.8002 | -0.8901139
-151.5409 | -0.8921271
-151.2694 | -0.8941066
-150.986 | -0.8960525
-150.6873 | -0.8979648
-150.3965 | -0.8998433
-150.1034 | -0.9016876
-149.785 | -0.9034979
-149.4697 | -0.9052741
-149.1418 | -0.9070161
-148.7936 | -0.9087237
-148.4586 | -0.9103972
-148.0857 | -0.9120365
-147.7173 | -0.9136417
-147.3644 | -0.9152126
-146.9818 | -0.9167492
-146.5982 | -0.9182517
-146.2075 | -0.9197197
-145.7941 | -0.9211533
-145.367 | -0.9225524
-144.9493 | -0.9239164
-144.5043 | -0.9252448
-144.0449 | -0.9265381
-143.6063 | -0.9277965
-143.1388 | -0.9290202
-142.6446 | -0.9302094
-142.1777 | -0.9313641
-141.6831 | -0.932484
-141.2055 | -0.9335689
-140.688 | -0.9346189
-140.1701 | -0.9356339
-139.6471 | -0.9366135
-139.1127 | -0.9375576
-138.5223 | -0.9384658
-137.9675 | -0.9393381
-137.3877 | -0.9401747
-136.7982 | -0.9409761
-136.185 | -0.9417419
-135.5369 | -0.9424721
-134.9141 | -0.9431672
-134.2763 | -0.9438271
-133.6104 | -0.9444518
-132.9479 | -0.9450409
-132.2842 | -0.9455944
-131.57 | -0.9461124
-130.8679 | -0.9465951
-130.1695 | -0.9470427
-129.4595 | -0.9474549
-128.7048 | -0.9478316
-127.9865 | -0.9481725
-127.2043 | -0.9484777
-126.4376 | -0.9487469
-125.6197 | -0.9489803
-124.8 | -0.9491782
-123.9366 | -0.9493403
-123.0941 | -0.9494667
-122.2558 | -0.9495577
-121.391 | -0.9496133
-120.5162 | -0.9496332