## Data
H | B
159.4427 | 1.149472 | Bm_max
158.2698 | 1.149453 | 1.149472
157.0609 | 1.149392 | Bm_min
155.7702 | 1.149286 | -1.149472
154.5054 | 1.149137
153.1791 | 1.148944 | Data Count
151.8221 | 1.148707 | 513
150.4467 | 1.148424
148.9632 | 1.148096
147.4818 | 1.147724
145.9418 | 1.147306
144.3718 | 1.146846
142.7832 | 1.146343
141.1945 | 1.145798
139.5878 | 1.145211
137.9345 | 1.144584
136.239 | 1.143915
134.4775 | 1.143205
132.7246 | 1.142453
130.9357 | 1.141658
129.101 | 1.140818
127.224 | 1.139933
125.2837 | 1.139003
123.3404 | 1.13803
121.3797 | 1.137014
119.3778 | 1.135955
117.3852 | 1.134853
115.3655 | 1.133711
113.3469 | 1.132528
111.3031 | 1.131303
109.1828 | 1.130037
107.1126 | 1.128729
105.035 | 1.127378
102.926 | 1.125986
100.7777 | 1.124551
98.61597 | 1.123073
96.43426 | 1.121551
94.25939 | 1.119985
92.05713 | 1.118376
89.86022 | 1.116724
87.66213 | 1.115029
85.48587 | 1.113292
83.31527 | 1.111515
81.11325 | 1.109696
78.92995 | 1.107838
76.77195 | 1.10594
74.61472 | 1.104003
72.50132 | 1.102027
70.35169 | 1.10001
68.23966 | 1.097952
66.0966 | 1.095853
63.96788 | 1.093711
61.83305 | 1.091526
59.71417 | 1.089297
57.61117 | 1.087025
55.51244 | 1.084711
53.44386 | 1.082354
51.41224 | 1.079956
49.37937 | 1.077517
47.36421 | 1.075038
45.3575 | 1.072519
43.37686 | 1.069961
41.43511 | 1.067365
39.51641 | 1.064729
37.63152 | 1.062055
35.7267 | 1.059341
33.87233 | 1.056587
32.00907 | 1.053793
30.15265 | 1.050958
28.32195 | 1.048082
26.52409 | 1.045166
24.73826 | 1.04221
22.97338 | 1.039214
21.22955 | 1.03618
19.53038 | 1.033107
17.84249 | 1.029994
16.15887 | 1.026844
14.53243 | 1.023655
12.89384 | 1.020428
11.28469 | 1.017163
9.714349 | 1.013861
8.133514 | 1.01052
6.581883 | 1.007142
5.060658 | 1.003726
3.525553 | 1.000272
2.066095 | 0.9967801
0.5742449 | 0.9932492
-0.8752582 | 0.9896794
-2.325399 | 0.986071
-3.740083 | 0.9824241
-5.149863 | 0.9787394
-6.551183 | 0.9750177
-7.8939 | 0.9712598
-9.241373 | 0.9674662
-10.56217 | 0.9636376
-11.87298 | 0.9597744
-13.16793 | 0.9558764
-14.43255 | 0.9519434
-15.66897 | 0.9479748
-16.93227 | 0.9439706
-18.15255 | 0.9399306
-19.36463 | 0.9358545
-20.57444 | 0.9317417
-21.74934 | 0.9275918
-22.92228 | 0.9234051
-24.11929 | 0.919182
-25.26354 | 0.9149228
-26.38388 | 0.9106284
-27.48213 | 0.9062994
-28.60698 | 0.9019364
-29.68794 | 0.8975399
-30.75029 | 0.8931105
-31.83539 | 0.8886489
-32.85638 | 0.8841556
-33.88825 | 0.8796302
-34.88787 | 0.8750725
-35.91989 | 0.8704826
-36.93563 | 0.8658603
-37.90424 | 0.8612056
-38.87848 | 0.8565184
-39.80494 | 0.8517987
-40.75624 | 0.8470463
-41.72367 | 0.8422616
-42.63068 | 0.837445
-43.54517 | 0.8325965
-44.45679 | 0.8277163
-45.38612 | 0.8228044
-46.28433 | 0.8178612
-47.16096 | 0.8128872
-48.04056 | 0.807883
-48.89389 | 0.8028484
-49.746 | 0.7977837
-50.57833 | 0.7926894
-51.40871 | 0.7875664
-52.23971 | 0.7824149
-53.06132 | 0.7772349
-53.86407 | 0.7720264
-54.68379 | 0.7667892
-55.46989 | 0.7615231
-56.27674 | 0.7562271
-57.07699 | 0.7509002
-57.85289 | 0.7455428
-58.60577 | 0.7401552
-59.36485 | 0.7347379
-60.11939 | 0.7292914
-60.87401 | 0.7238168
-61.60148 | 0.7183153
-62.34251 | 0.7127879
-63.03909 | 0.7072354
-63.79185 | 0.7016581
-64.48592 | 0.6960564
-65.18895 | 0.6904302
-65.87873 | 0.6847796
-66.57865 | 0.6791037
-67.29293 | 0.6734019
-67.99257 | 0.6676738
-68.66799 | 0.6619194
-69.36275 | 0.6561391
-70.04795 | 0.6503332
-70.72609 | 0.6445025
-71.38196 | 0.6386473
-72.04249 | 0.632768
-72.70219 | 0.6268649
-73.3665 | 0.6209383
-74.01995 | 0.6149882
-74.62558 | 0.609015
-75.27162 | 0.6030187
-75.921 | 0.5969992
-76.55041 | 0.5909567
-77.16119 | 0.5848921
-77.81049 | 0.5788055
-78.43155 | 0.5726976
-79.04895 | 0.5665695
-79.64181 | 0.5604214
-80.26862 | 0.5542532
-80.88181 | 0.5480653
-81.50014 | 0.5418573
-82.12855 | 0.5356283
-82.7435 | 0.5293785
-83.38079 | 0.5231073
-83.98561 | 0.5168145
-84.60038 | 0.5105002
-85.20508 | 0.5041652
-85.81704 | 0.4978107
-86.41434 | 0.4914375
-86.98988 | 0.4850465
-87.56665 | 0.4786385
-88.15217 | 0.4722142
-88.72811 | 0.4657738
-89.29502 | 0.4593176
-89.89318 | 0.4528458
-90.48265 | 0.4463579
-91.0452 | 0.4398535
-91.62793 | 0.4333324
-92.24003 | 0.4267943
-92.82494 | 0.4202391
-93.43972 | 0.4136664
-94.01678 | 0.4070766
-94.58909 | 0.4004705
-95.18381 | 0.3938492
-95.74614 | 0.3872135
-96.3287 | 0.3805644
-96.91064 | 0.3739023
-97.50877 | 0.3672274
-98.07573 | 0.3605395
-98.66991 | 0.3538382
-99.28082 | 0.3471233
-99.87838 | 0.3403942
-100.4679 | 0.3336505
-101.0801 | 0.3268925
-101.6766 | 0.3201201
-102.2904 | 0.3133342
-102.8734 | 0.3065358
-103.4544 | 0.2997262
-104.0428 | 0.2929062
-104.6098 | 0.2860763
-105.1834 | 0.2792374
-105.7548 | 0.27239
-106.3274 | 0.2655341
-106.8956 | 0.2586691
-107.496 | 0.2517949
-108.0889 | 0.2449115
-108.7136 | 0.2380184
-109.3003 | 0.2311153
-109.937 | 0.2242023
-110.5293 | 0.2172797
-111.1529 | 0.2103473
-111.7887 | 0.2034058
-112.3894 | 0.1964558
-113.0039 | 0.189498
-113.6319 | 0.1825334
-114.2338 | 0.175563
-114.8538 | 0.1685873
-115.4713 | 0.1616066
-116.0666 | 0.1546207
-116.6919 | 0.1476296
-117.3037 | 0.1406335
-117.9287 | 0.1336323
-118.5632 | 0.1266259
-119.1967 | 0.1196144
-119.8308 | 0.1125978
-120.5016 | 0.1055763
-121.1473 | 0.09855037
-121.7838 | 0.0915208
-122.4288 | 0.08448824
-123.0686 | 0.07745279
-123.7239 | 0.07041462
-124.3847 | 0.06337393
-125.0431 | 0.05633052
-125.6789 | 0.04928495
-126.3594 | 0.04223761
-127.0213 | 0.03518821
-127.6756 | 0.02813727
-128.3336 | 0.02108557
-129.018 | 0.01403361
-129.6397 | 0.006981991
-130.3036 | -6.90635e-05
-130.953 | -0.007119273
-131.6025 | -0.01416868
-132.2985 | -0.02121735
-132.9971 | -0.02826486
-133.6648 | -0.03531116
-134.3304 | -0.04235612
-135.0172 | -0.04940011
-135.7107 | -0.05644321
-136.375 | -0.06348504
-137.0815 | -0.07052535
-137.7646 | -0.07756374
-138.4446 | -0.08460006
-139.1106 | -0.09163351
-139.7661 | -0.09866299
-140.4354 | -0.1056878
-141.1009 | -0.1127073
-141.7402 | -0.1197212
-142.4073 | -0.1267297
-143.0933 | -0.1337326
-143.7495 | -0.1407302
-144.4071 | -0.1477221
-145.1111 | -0.1547092
-145.7904 | -0.1616917
-146.4663 | -0.1686693
-147.1382 | -0.1756424
-147.7992 | -0.1826109
-148.4799 | -0.1895741
-149.1546 | -0.1965318
-149.8103 | -0.2034836
-150.4823 | -0.2104285
-151.1189 | -0.2173656
-151.7696 | -0.2242939
-152.3816 | -0.2312126
-153.0243 | -0.238121
-153.6501 | -0.2450188
-154.2675 | -0.2519061
-154.8922 | -0.258783
-155.4945 | -0.2656496
-156.1301 | -0.2725065
-156.7496 | -0.2793537
-157.3911 | -0.2861911
-158.0091 | -0.2930184
-158.6058 | -0.2998354
-159.2253 | -0.3066415
-159.8137 | -0.3134363
-160.39 | -0.3202192
-160.9782 | -0.3269894
-161.5484 | -0.3337463
-162.1229 | -0.3404901
-162.6977 | -0.3472206
-163.2577 | -0.3539375
-163.8181 | -0.3606408
-164.3737 | -0.3673303
-164.9156 | -0.3740059
-165.4945 | -0.3806675
-166.0464 | -0.3873154
-166.585 | -0.3939493
-167.1222 | -0.4005688
-167.6566 | -0.4071738
-168.206 | -0.4137639
-168.7155 | -0.4203387
-169.2244 | -0.4268975
-169.7574 | -0.4334398
-170.2696 | -0.4399655
-170.78 | -0.4464746
-171.2716 | -0.4529666
-171.7268 | -0.4594408
-172.215 | -0.465897
-172.6744 | -0.4723354
-173.1708 | -0.4787558
-173.619 | -0.4851576
-174.0764 | -0.4915405
-174.5257 | -0.4979043
-174.9851 | -0.5042491
-175.4091 | -0.5105746
-175.8497 | -0.5168807
-176.2861 | -0.5231676
-176.7199 | -0.5294349
-177.138 | -0.5356825
-177.5525 | -0.5419099
-177.963 | -0.548117
-178.3788 | -0.5543038
-178.7884 | -0.5604707
-179.1749 | -0.5666179
-179.5798 | -0.5727448
-179.9774 | -0.5788506
-180.3363 | -0.5849348
-180.7196 | -0.590997
-181.0721 | -0.5970369
-181.4581 | -0.6030538
-181.807 | -0.6090477
-182.1557 | -0.6150184
-182.4731 | -0.6209649
-182.8176 | -0.6268868
-183.1297 | -0.6327838
-183.4048 | -0.6386549
-183.7118 | -0.6444996
-183.9767 | -0.6503181
-184.2749 | -0.6561107
-184.582 | -0.6618784
-184.8791 | -0.6676224
-185.1904 | -0.6733434
-185.4991 | -0.6790422
-185.8102 | -0.6847189
-186.1046 | -0.6903735
-186.4152 | -0.6960058
-186.7173 | -0.7016146
-186.9969 | -0.7071986
-187.2475 | -0.7127561
-187.509 | -0.7182856
-187.7335 | -0.723786
-187.9409 | -0.7292562
-188.1301 | -0.7346953
-188.3066 | -0.7401032
-188.4985 | -0.7454809
-188.7121 | -0.7508292
-188.8809 | -0.756149
-189.0985 | -0.7614415
-189.3131 | -0.7667073
-189.5387 | -0.7719471
-189.7246 | -0.7771608
-189.9401 | -0.7823479
-190.1287 | -0.7875075
-190.322 | -0.7926386
-190.4655 | -0.7977398
-190.6118 | -0.80281
-190.7419 | -0.8078481
-190.8959 | -0.8128539
-191.0149 | -0.8178273
-191.1332 | -0.8227685
-191.248 | -0.8276775
-191.3607 | -0.8325546
-191.487 | -0.8374
-191.6028 | -0.8422143
-191.7077 | -0.8469975
-191.8257 | -0.8517493
-191.9366 | -0.8564697
-192.0427 | -0.8611581
-192.1289 | -0.8658142
-192.2054 | -0.8704373
-192.2932 | -0.8750268
-192.3698 | -0.8795826
-192.4347 | -0.8841043
-192.5005 | -0.8885917
-192.5669 | -0.8930447
-192.5957 | -0.8974638
-192.6537 | -0.901849
-192.7194 | -0.9062007
-192.768 | -0.910519
-192.8209 | -0.9148041
-192.8712 | -0.9190559
-192.9384 | -0.9232743
-192.9896 | -0.9274594
-193.0309 | -0.9316109
-193.0899 | -0.9357281
-193.0873 | -0.9398103
-193.1218 | -0.9438569
-193.1323 | -0.9478672
-193.1375 | -0.9518404
-193.1174 | -0.9557764
-193.0823 | -0.959675
-193.1022 | -0.9635361
-193.0801 | -0.9673598
-193.0628 | -0.9711464
-193.0291 | -0.9748966
-193.0266 | -0.9786109
-192.9942 | -0.9822895
-192.9961 | -0.9859328
-192.9775 | -0.9895412
-193.0091 | -0.9931146
-192.9972 | -0.9966525
-192.9926 | -1.000155
-192.948 | -1.00362
-192.9374 | -1.007048
-192.8778 | -1.010438
-192.7994 | -1.013787
-192.7397 | -1.017096
-192.6545 | -1.020365
-192.5472 | -1.023593
-192.4835 | -1.02678
-192.3927 | -1.029928
-192.3033 | -1.033036
-192.1942 | -1.036107
-192.1384 | -1.039138
-192.0563 | -1.042132
-191.9704 | -1.045088
-191.8929 | -1.048005
-191.7847 | -1.050884
-191.671 | -1.053724
-191.5759 | -1.056523
-191.4635 | -1.059283
-191.3395 | -1.062002
-191.199 | -1.064682
-191.065 | -1.067321
-190.9219 | -1.069919
-190.7576 | -1.072477
-190.6087 | -1.074993
-190.4683 | -1.077468
-190.2907 | -1.079903
-190.1149 | -1.082297
-189.9204 | -1.084651
-189.77 | -1.086964
-189.5666 | -1.089236
-189.3752 | -1.091468
-189.1681 | -1.093659
-188.9733 | -1.095809
-188.7148 | -1.097918
-188.5198 | -1.099985
-188.2648 | -1.102011
-188.027 | -1.103996
-187.7514 | -1.105939
-187.5068 | -1.107842
-187.2374 | -1.109703
-186.9713 | -1.111523
-186.6541 | -1.113301
-186.3409 | -1.115036
-186.0096 | -1.116728
-185.6423 | -1.118376
-185.2894 | -1.119982
-184.9201 | -1.121544
-184.5135 | -1.123064
-184.1226 | -1.124542
-183.7334 | -1.125978
-183.3119 | -1.127372
-182.9062 | -1.128724
-182.479 | -1.130036
-182.0277 | -1.131306
-181.5742 | -1.132536
-181.0983 | -1.133723
-180.5794 | -1.134868
-180.0794 | -1.13597
-179.5322 | -1.137029
-178.9451 | -1.138045
-178.3582 | -1.139017
-177.7361 | -1.139945
-177.1075 | -1.14083
-176.4586 | -1.141672
-175.8016 | -1.142472
-175.1299 | -1.143229
-174.4307 | -1.143945
-173.7061 | -1.144618
-172.968 | -1.145249
-172.1697 | -1.145835
-171.3434 | -1.146376
-170.4842 | -1.146872
-169.6041 | -1.147324
-168.6957 | -1.14773
-167.7594 | -1.148094
-166.7735 | -1.148414
-165.8214 | -1.148691
-164.8007 | -1.148926
-163.8151 | -1.149119
-162.7611 | -1.14927
-161.707 | -1.14938
-160.5757 | -1.149447
-159.4427 | -1.149472