## Data
H | B
1593.756 | 1.549302 | Bm_max
1591.987 | 1.549259 | 1.549302
1589.114 | 1.549159 | Bm_min
1585.179 | 1.549002 | -1.549302
1580.056 | 1.548788
1573.707 | 1.548518 | Data Count
1566.248 | 1.54819 | 513
1557.618 | 1.547804
1547.79 | 1.547362
1536.89 | 1.546861
1524.747 | 1.546304
1511.619 | 1.54569
1497.504 | 1.545019
1482.349 | 1.544292
1466.166 | 1.543508
1448.759 | 1.542668
1430.346 | 1.541772
1410.932 | 1.54082
1390.653 | 1.539809
1369.593 | 1.538741
1347.528 | 1.537616
1324.385 | 1.536433
1300.482 | 1.535193
1275.927 | 1.533896
1250.513 | 1.532541
1224.461 | 1.53113
1197.633 | 1.529663
1170.159 | 1.52814
1142.215 | 1.526561
1113.928 | 1.524927
1085.109 | 1.523238
1055.824 | 1.521494
1026.45 | 1.519694
996.8771 | 1.517838
966.6254 | 1.515926
936.2907 | 1.513957
905.9883 | 1.511928
875.5388 | 1.509841
845.0966 | 1.507695
814.6373 | 1.505488
784.149 | 1.503223
753.9994 | 1.500898
724.1798 | 1.498516
694.7366 | 1.496075
665.6357 | 1.493579
636.8425 | 1.491026
608.7862 | 1.488418
581.3233 | 1.485754
554.53 | 1.483035
528.3946 | 1.48026
502.9328 | 1.477429
478.1428 | 1.474541
454.0257 | 1.471594
430.7428 | 1.46859
408.2492 | 1.465528
386.6324 | 1.462408
365.8601 | 1.45923
345.8838 | 1.455995
326.8071 | 1.452704
308.4575 | 1.449358
290.9741 | 1.445958
274.2639 | 1.442505
258.4151 | 1.439
243.374 | 1.435442
229.0756 | 1.431832
215.5185 | 1.428169
202.6583 | 1.424452
190.3963 | 1.420682
178.7935 | 1.416856
167.7973 | 1.412976
157.3979 | 1.409041
147.5206 | 1.405052
138.1787 | 1.40101
129.3573 | 1.396916
121.0142 | 1.39277
113.1193 | 1.388574
105.6381 | 1.384327
98.5902 | 1.380028
91.87772 | 1.375679
85.5252 | 1.371278
79.46178 | 1.366825
73.72104 | 1.362319
68.27431 | 1.357762
63.07278 | 1.353152
58.11818 | 1.34849
53.44482 | 1.343776
48.9718 | 1.339012
44.67238 | 1.334197
40.57599 | 1.329332
36.67919 | 1.324416
32.96679 | 1.319451
29.40569 | 1.314435
26.04393 | 1.309369
22.74396 | 1.304255
19.5921 | 1.299092
16.58319 | 1.293881
13.71038 | 1.288623
10.90009 | 1.283318
8.229561 | 1.277965
5.657118 | 1.272564
3.161915 | 1.267115
0.8008386 | 1.261619
-1.545035 | 1.256074
-3.830588 | 1.250482
-5.97049 | 1.244841
-8.061841 | 1.239151
-10.20003 | 1.233413
-12.17343 | 1.227626
-14.0311 | 1.221793
-15.95523 | 1.215915
-17.74056 | 1.209992
-19.49966 | 1.204024
-21.24503 | 1.198012
-22.90948 | 1.191956
-24.50429 | 1.185856
-26.11724 | 1.179711
-27.66302 | 1.173524
-29.19702 | 1.167293
-30.67609 | 1.161018
-32.13236 | 1.154699
-33.55332 | 1.148336
-34.91593 | 1.141928
-36.26553 | 1.135477
-37.60263 | 1.128983
-38.89069 | 1.122445
-40.19469 | 1.115865
-41.42096 | 1.109242
-42.65851 | 1.102578
-43.8198 | 1.095872
-45.02351 | 1.089125
-46.21643 | 1.082338
-47.32819 | 1.07551
-48.501 | 1.068641
-49.55612 | 1.061732
-50.64066 | 1.054784
-51.6715 | 1.047797
-52.79061 | 1.040772
-53.79767 | 1.033708
-54.81453 | 1.026607
-55.84268 | 1.019467
-56.80829 | 1.012289
-57.82933 | 1.005072
-58.77533 | 0.9978157
-59.78679 | 0.9905208
-60.72912 | 0.9831873
-61.70994 | 0.9758156
-62.70179 | 0.9684058
-63.66299 | 0.960958
-64.5754 | 0.953473
-65.47456 | 0.9459516
-66.34087 | 0.9383944
-67.29374 | 0.9308022
-68.19388 | 0.923176
-69.04597 | 0.9155164
-69.95078 | 0.9078235
-70.85043 | 0.9000971
-71.72164 | 0.8923375
-72.61223 | 0.8845448
-73.46333 | 0.8767175
-74.36495 | 0.8688549
-75.19006 | 0.8609573
-76.1292 | 0.8530249
-76.94303 | 0.8450588
-77.81376 | 0.8370604
-78.64426 | 0.8290313
-79.47428 | 0.8209726
-80.39404 | 0.8128855
-81.15688 | 0.8047706
-81.99719 | 0.7966284
-82.86129 | 0.7884587
-83.64595 | 0.7802612
-84.56007 | 0.7720355
-85.34742 | 0.7637814
-86.21815 | 0.7554987
-87.00942 | 0.7471872
-87.8826 | 0.7388465
-88.7315 | 0.7304763
-89.62061 | 0.7220764
-90.49844 | 0.713647
-91.39761 | 0.7051885
-92.26391 | 0.6967023
-93.09957 | 0.6881896
-93.9394 | 0.6796514
-94.77775 | 0.6710894
-95.61881 | 0.6625048
-96.51307 | 0.6538985
-97.36442 | 0.6452709
-98.18365 | 0.6366217
-99.09409 | 0.6279499
-99.96702 | 0.6192546
-100.8309 | 0.6105353
-101.7823 | 0.6017911
-102.6481 | 0.5930212
-103.5463 | 0.5842255
-104.4741 | 0.575404
-105.4147 | 0.5665577
-106.271 | 0.5576877
-107.2285 | 0.5487952
-108.1348 | 0.5398815
-109.0286 | 0.5309483
-109.9777 | 0.5219971
-110.9068 | 0.5130288
-111.8433 | 0.5040439
-112.7525 | 0.4950423
-113.7299 | 0.4860234
-114.6903 | 0.4769867
-115.6204 | 0.4679321
-116.626 | 0.4588595
-117.5921 | 0.4497687
-118.5555 | 0.4406593
-119.5689 | 0.4315312
-120.5792 | 0.4223851
-121.5607 | 0.4132219
-122.57 | 0.4040421
-123.6254 | 0.3948471
-124.6496 | 0.3856383
-125.6731 | 0.3764159
-126.6615 | 0.3671805
-127.6908 | 0.3579335
-128.7933 | 0.3486751
-129.8214 | 0.339405
-130.9425 | 0.3301226
-131.9312 | 0.3208277
-133.0324 | 0.3115205
-134.1118 | 0.3022009
-135.2032 | 0.2928689
-136.3426 | 0.2835252
-137.5049 | 0.2741699
-138.6005 | 0.2648037
-139.7417 | 0.2554271
-140.8875 | 0.2460403
-142.0213 | 0.2366443
-143.1772 | 0.2272395
-144.2924 | 0.2178264
-145.4135 | 0.208406
-146.5719 | 0.1989782
-147.7302 | 0.1895433
-148.9202 | 0.1801017
-150.0204 | 0.1706536
-151.2254 | 0.1611988
-152.3955 | 0.1517373
-153.5881 | 0.1422696
-154.7149 | 0.1327965
-155.9661 | 0.1233179
-157.1591 | 0.1138337
-158.3233 | 0.1043447
-159.5145 | 0.09485164
-160.7077 | 0.08535529
-161.8415 | 0.07585641
-163.0472 | 0.06635541
-164.2428 | 0.056853
-165.3977 | 0.04734992
-166.5774 | 0.03784646
-167.7924 | 0.02834183
-168.9816 | 0.01883536
-170.1537 | 0.009327275
-171.4089 | -0.0001828143
-172.5989 | -0.009695174
-173.821 | -0.01920914
-175.0087 | -0.02872384
-176.144 | -0.03823863
-177.3784 | -0.0477524
-178.5311 | -0.05726342
-179.7412 | -0.06677071
-180.8878 | -0.07627361
-182.0792 | -0.08577159
-183.2645 | -0.09526511
-184.4246 | -0.1047546
-185.5903 | -0.1142399
-186.7548 | -0.1237211
-187.934 | -0.1331977
-189.0862 | -0.1426693
-190.2646 | -0.1521357
-191.4647 | -0.1615967
-192.6122 | -0.171052
-193.7689 | -0.180501
-194.8958 | -0.1899433
-196.0419 | -0.1993783
-197.1824 | -0.2088064
-198.3306 | -0.2182272
-199.5044 | -0.2276409
-200.6716 | -0.2370471
-201.8197 | -0.2464451
-202.8971 | -0.2558344
-204.0241 | -0.2652142
-205.0723 | -0.2745835
-206.2284 | -0.2839412
-207.2997 | -0.2932862
-208.3769 | -0.302618
-209.4455 | -0.3119362
-210.4658 | -0.3212403
-211.5153 | -0.3305303
-212.566 | -0.3398066
-213.625 | -0.3490699
-214.7233 | -0.3583209
-215.7745 | -0.3675602
-216.8002 | -0.376788
-217.87 | -0.3860044
-218.9499 | -0.3952096
-219.9984 | -0.4044031
-221.0773 | -0.4135835
-222.075 | -0.4227493
-223.0917 | -0.431899
-224.0512 | -0.4410312
-225.0263 | -0.4501446
-225.9738 | -0.4592385
-226.9801 | -0.4683123
-227.9136 | -0.477366
-228.8925 | -0.4864
-229.7808 | -0.4954146
-230.7271 | -0.5044105
-231.6885 | -0.5133882
-232.6098 | -0.522348
-233.5364 | -0.5312897
-234.4993 | -0.5402132
-235.4051 | -0.5491177
-236.3359 | -0.5580025
-237.2253 | -0.5668672
-238.1193 | -0.5757109
-238.9802 | -0.5845332
-239.9058 | -0.5933335
-240.7278 | -0.6021109
-241.6041 | -0.6108652
-242.4258 | -0.6195962
-243.2575 | -0.6283034
-244.1337 | -0.6369864
-244.9271 | -0.6456452
-245.7027 | -0.6542796
-246.5291 | -0.6628896
-247.3463 | -0.6714745
-248.1121 | -0.6800335
-248.8632 | -0.6885662
-249.6809 | -0.6970716
-250.3982 | -0.7055496
-251.1588 | -0.7140001
-251.8861 | -0.7224235
-252.6518 | -0.7308195
-253.4424 | -0.7391886
-254.1704 | -0.7475308
-254.8415 | -0.7558455
-255.5788 | -0.7641332
-256.3201 | -0.772394
-257.0707 | -0.7806282
-257.8212 | -0.7888358
-258.5313 | -0.7970165
-259.2059 | -0.8051693
-259.9528 | -0.8132927
-260.5754 | -0.8213853
-261.2722 | -0.8294459
-261.8951 | -0.837473
-262.5689 | -0.8454655
-263.217 | -0.8534226
-263.7633 | -0.8613437
-264.3768 | -0.8692287
-265.0339 | -0.8770783
-265.5665 | -0.8848936
-266.2376 | -0.8926755
-266.8673 | -0.900425
-267.51 | -0.9081434
-268.1664 | -0.9158319
-268.8569 | -0.9234911
-269.5545 | -0.9311204
-270.2703 | -0.9387182
-270.9186 | -0.9462823
-271.5539 | -0.9538109
-272.1912 | -0.9613017
-272.7738 | -0.9687528
-273.3461 | -0.9761627
-273.9712 | -0.9835301
-274.5312 | -0.9908551
-275.1364 | -0.9981385
-275.7364 | -1.005382
-276.3916 | -1.012586
-277.0624 | -1.019754
-277.765 | -1.026886
-278.5472 | -1.033983
-279.3215 | -1.041046
-280.1582 | -1.048074
-280.9428 | -1.055067
-281.7586 | -1.062022
-282.5607 | -1.068937
-283.3733 | -1.075812
-284.2001 | -1.082645
-285.0703 | -1.089435
-285.9143 | -1.096182
-286.7728 | -1.102886
-287.7293 | -1.109547
-288.7004 | -1.116165
-289.7724 | -1.122742
-290.7839 | -1.129276
-291.9309 | -1.135769
-293.0652 | -1.14222
-294.3023 | -1.14863
-295.5276 | -1.154996
-296.8257 | -1.161319
-298.1763 | -1.167598
-299.5982 | -1.173832
-301.0677 | -1.180022
-302.5674 | -1.186167
-304.2125 | -1.192267
-305.8887 | -1.198321
-307.6294 | -1.204329
-309.4464 | -1.210292
-311.3791 | -1.216211
-313.4057 | -1.222086
-315.5191 | -1.227917
-317.7632 | -1.233702
-320.0299 | -1.239441
-322.4246 | -1.245134
-324.9473 | -1.250781
-327.5327 | -1.256381
-330.2196 | -1.261933
-333.0275 | -1.267437
-335.9616 | -1.272891
-339.02 | -1.278296
-342.1609 | -1.283652
-345.4702 | -1.288957
-348.8724 | -1.294213
-352.5316 | -1.299421
-356.204 | -1.304579
-360.1086 | -1.309688
-364.1881 | -1.314749
-368.3514 | -1.31976
-372.8301 | -1.324722
-377.4787 | -1.329635
-382.2857 | -1.3345
-387.3722 | -1.339317
-392.6323 | -1.344085
-398.158 | -1.348803
-403.8137 | -1.353472
-409.8114 | -1.35809
-416.0057 | -1.362656
-422.4568 | -1.367169
-429.2198 | -1.371629
-436.2768 | -1.376035
-443.5851 | -1.380388
-451.2279 | -1.384688
-459.2591 | -1.388936
-467.5975 | -1.393131
-476.3256 | -1.397275
-485.4612 | -1.401368
-494.9612 | -1.40541
-504.849 | -1.4094
-515.1692 | -1.413337
-525.7939 | -1.417221
-536.8566 | -1.421051
-548.4308 | -1.424827
-560.3975 | -1.428549
-572.8495 | -1.432215
-585.7531 | -1.435828
-599.1089 | -1.439386
-612.9831 | -1.44289
-627.3526 | -1.44634
-642.3319 | -1.449736
-657.834 | -1.453078
-673.8446 | -1.456366
-690.3197 | -1.459599
-707.2717 | -1.462776
-724.7562 | -1.465899
-742.6657 | -1.468964
-761.0355 | -1.471974
-779.8368 | -1.474927
-799.2227 | -1.477823
-819.063 | -1.480662
-839.208 | -1.483444
-859.6922 | -1.486171
-880.5064 | -1.488842
-901.7359 | -1.491457
-923.2642 | -1.494016
-944.977 | -1.496519
-967.0474 | -1.498964
-989.4819 | -1.501351
-1011.819 | -1.503679
-1034.052 | -1.505949
-1056.369 | -1.508159
-1078.892 | -1.510311
-1101.38 | -1.512403
-1123.808 | -1.514437
-1146.095 | -1.516414
-1168.303 | -1.518332
-1190.528 | -1.520195
-1212.651 | -1.522001
-1234.409 | -1.52375
-1255.704 | -1.525444
-1276.729 | -1.52708
-1297.463 | -1.528659
-1317.915 | -1.53018
-1337.852 | -1.531641
-1357.126 | -1.533043
-1375.651 | -1.534386
-1393.606 | -1.535669
-1411.125 | -1.536893
-1428.136 | -1.538059
-1444.507 | -1.539167
-1460.088 | -1.540218
-1474.851 | -1.541211
-1488.796 | -1.542149
-1501.988 | -1.543029
-1514.418 | -1.543853
-1526.158 | -1.544619
-1536.97 | -1.545327
-1546.987 | -1.545977
-1556.067 | -1.546569
-1564.189 | -1.547103
-1571.403 | -1.547578
-1577.579 | -1.547995
-1582.825 | -1.548354
-1587.126 | -1.548656
-1590.361 | -1.5489
-1592.759 | -1.549086
-1594.083 | -1.549216
-1594.421 | -1.549288
-1593.756 | -1.549302