## Data
H | B
3962.261 | 1.649258 | Bm_max
3959.996 | 1.649207 | 1.649258
3955.958 | 1.649094 | Bm_min
3949.944 | 1.64892 | -1.649258
3942.124 | 1.648685
3932.308 | 1.648388 | Data Count
3920.715 | 1.648029 | 513
3907.131 | 1.647608
3891.774 | 1.647126
3874.467 | 1.646581
3855.418 | 1.645976
3834.417 | 1.645309
3811.591 | 1.644581
3787.026 | 1.643793
3760.684 | 1.642944
3732.581 | 1.642035
3702.889 | 1.641065
3671.317 | 1.640034
3638.058 | 1.638942
3602.984 | 1.637789
3566.227 | 1.636574
3527.95 | 1.635297
3488.031 | 1.633957
3446.285 | 1.632556
3402.92 | 1.631094
3358.152 | 1.62957
3311.972 | 1.627986
3264.145 | 1.626342
3214.723 | 1.624639
3164.061 | 1.622877
3112.38 | 1.621056
3059.2 | 1.619176
3004.484 | 1.617237
2948.809 | 1.615239
2892.203 | 1.613182
2834.272 | 1.611064
2774.589 | 1.608886
2714.295 | 1.606648
2653.264 | 1.60435
2590.584 | 1.60199
2527.511 | 1.599571
2463.475 | 1.597092
2398.69 | 1.594554
2332.888 | 1.591957
2266.481 | 1.589302
2199.71 | 1.586589
2132.801 | 1.58382
2065.147 | 1.580993
1997.571 | 1.578109
1930.042 | 1.575167
1861.041 | 1.572166
1792.89 | 1.569105
1724.569 | 1.565985
1656.036 | 1.562804
1588.053 | 1.559561
1519.939 | 1.556258
1452.579 | 1.552894
1385.975 | 1.549472
1320.137 | 1.545992
1254.875 | 1.542453
1190.573 | 1.538859
1127.737 | 1.535208
1066.209 | 1.531501
1006.223 | 1.527738
947.7932 | 1.523919
890.8768 | 1.520042
835.5101 | 1.516107
782.2756 | 1.512113
730.9597 | 1.508059
681.9712 | 1.503945
635.0832 | 1.499771
590.2524 | 1.495538
547.6961 | 1.491245
507.3443 | 1.486894
469.3155 | 1.482484
433.4572 | 1.478016
400.0794 | 1.47349
368.8727 | 1.468907
339.6978 | 1.464267
312.7179 | 1.45957
287.5996 | 1.454819
264.3974 | 1.450013
242.8861 | 1.445153
223.1397 | 1.440241
204.7911 | 1.435277
187.9774 | 1.43026
172.4456 | 1.425193
158.0232 | 1.420074
144.8297 | 1.414906
132.5631 | 1.409686
121.2586 | 1.404415
110.7394 | 1.399091
101.0278 | 1.393713
92.11311 | 1.38828
83.77076 | 1.382794
75.95657 | 1.377253
68.72107 | 1.371659
62.0417 | 1.366011
55.69482 | 1.360311
49.88298 | 1.354557
44.25798 | 1.348751
39.14007 | 1.342893
34.27177 | 1.336983
29.69969 | 1.331021
25.41645 | 1.325006
21.30388 | 1.318938
17.46691 | 1.31282
13.81876 | 1.306654
10.39129 | 1.300441
7.058463 | 1.294182
4.027733 | 1.287878
1.024465 | 1.28153
-1.730655 | 1.275138
-4.45537 | 1.268702
-7.063857 | 1.26222
-9.495307 | 1.255691
-11.98561 | 1.249115
-14.24737 | 1.242491
-16.43215 | 1.235818
-18.60319 | 1.229097
-20.68792 | 1.222327
-22.70547 | 1.21551
-24.67593 | 1.208645
-26.53851 | 1.201732
-28.35449 | 1.194772
-30.17146 | 1.187765
-31.86975 | 1.180712
-33.52488 | 1.173614
-35.10007 | 1.166472
-36.75668 | 1.159286
-38.24507 | 1.152057
-39.70845 | 1.144785
-41.20567 | 1.137471
-42.54792 | 1.130114
-43.88135 | 1.122715
-45.28343 | 1.115274
-46.55653 | 1.107791
-47.87034 | 1.100269
-49.18218 | 1.092706
-50.41605 | 1.085103
-51.62736 | 1.077461
-52.80238 | 1.069779
-54.01762 | 1.062057
-55.13036 | 1.054294
-56.24849 | 1.046491
-57.52208 | 1.038648
-58.60638 | 1.030765
-59.68479 | 1.022843
-60.72985 | 1.014881
-61.73813 | 1.006881
-62.82194 | 0.9988425
-63.89201 | 0.9907665
-64.93757 | 0.9826532
-65.94879 | 0.9745031
-66.92814 | 0.9663167
-67.9325 | 0.9580939
-68.87261 | 0.9498345
-69.90836 | 0.9415382
-70.86907 | 0.9332052
-71.8543 | 0.9248364
-72.83316 | 0.9164325
-73.76444 | 0.9079937
-74.74379 | 0.8995206
-75.69126 | 0.8910141
-76.61716 | 0.8824752
-77.52196 | 0.8739039
-78.51112 | 0.8653008
-79.45368 | 0.8566662
-80.35064 | 0.848
-81.31283 | 0.8393022
-82.20537 | 0.8305731
-83.1651 | 0.8218134
-84.14053 | 0.8130225
-85.04877 | 0.8042005
-85.98005 | 0.7953476
-86.82061 | 0.7864638
-87.82743 | 0.7775492
-88.78863 | 0.7686039
-89.74198 | 0.7596283
-90.67719 | 0.7506229
-91.52511 | 0.741589
-92.53977 | 0.7325272
-93.41417 | 0.7234385
-94.38518 | 0.7143241
-95.26645 | 0.7051848
-96.14771 | 0.6960213
-97.09273 | 0.6868339
-98.09513 | 0.6776222
-99.02347 | 0.6683858
-99.97389 | 0.659124
-100.9851 | 0.6498361
-101.9252 | 0.6405214
-102.9114 | 0.6311796
-103.9555 | 0.6218111
-104.9305 | 0.6124167
-105.9471 | 0.6029978
-106.95 | 0.5935553
-107.9734 | 0.5840908
-108.9704 | 0.5746058
-109.9665 | 0.5651012
-111.0243 | 0.555578
-112.0149 | 0.5460369
-113.0001 | 0.5364778
-114.0967 | 0.5268998
-115.1717 | 0.5173021
-116.2334 | 0.5076841
-117.3354 | 0.4980457
-118.4388 | 0.4883867
-119.5285 | 0.4787072
-120.5912 | 0.4690079
-121.6838 | 0.4592896
-122.7603 | 0.4495529
-123.8647 | 0.4397989
-125.0112 | 0.4300279
-126.1431 | 0.4202406
-127.3064 | 0.4104385
-128.4407 | 0.4006218
-129.5809 | 0.3907915
-130.7505 | 0.3809478
-131.9888 | 0.3710904
-133.1334 | 0.3612197
-134.3261 | 0.3513351
-135.5972 | 0.3414371
-136.732 | 0.3315259
-137.9394 | 0.3216022
-139.293 | 0.311666
-140.5415 | 0.3017179
-141.746 | 0.2917585
-142.922 | 0.2817884
-144.1809 | 0.2718083
-145.4775 | 0.261819
-146.6898 | 0.2518204
-147.9433 | 0.2418128
-149.2429 | 0.2317967
-150.5572 | 0.2217723
-151.7714 | 0.2117393
-153.124 | 0.2016979
-154.3696 | 0.191648
-155.6712 | 0.1815904
-156.9688 | 0.1715257
-158.2728 | 0.1614543
-159.6793 | 0.1513765
-160.9592 | 0.1412926
-162.3093 | 0.1312033
-163.6325 | 0.1211087
-164.8202 | 0.1110093
-166.2321 | 0.1009053
-167.4689 | 0.09079679
-168.8725 | 0.08068448
-170.1956 | 0.07056929
-171.5506 | 0.06045179
-172.8438 | 0.05033316
-174.1949 | 0.04021445
-175.5273 | 0.03009579
-176.8794 | 0.01997718
-178.2163 | 0.009858245
-179.5541 | -0.0002618632
-180.8713 | -0.0103837
-182.2126 | -0.02050736
-183.471 | -0.0306323
-184.7946 | -0.04075745
-186.2148 | -0.05088146
-187.4953 | -0.06100314
-188.8081 | -0.07112154
-190.1984 | -0.08123583
-191.4657 | -0.09134577
-192.8104 | -0.1014517
-194.0761 | -0.1115537
-195.4336 | -0.1216519
-196.742 | -0.1317465
-198.0224 | -0.1418368
-199.4108 | -0.1519219
-200.6755 | -0.1620014
-202.0139 | -0.172075
-203.2929 | -0.1821413
-204.5959 | -0.1921998
-205.9009 | -0.2022508
-207.1303 | -0.2122939
-208.4103 | -0.2223295
-209.777 | -0.2323577
-210.9938 | -0.2423783
-212.2414 | -0.252391
-213.5816 | -0.2623954
-214.8003 | -0.272391
-216.1254 | -0.2823768
-217.2936 | -0.2923519
-218.5338 | -0.3023147
-219.8246 | -0.3122643
-220.9677 | -0.3222001
-222.2148 | -0.3321216
-223.5154 | -0.3420284
-224.6242 | -0.3519202
-225.7364 | -0.3617974
-226.9649 | -0.3716607
-228.1365 | -0.3815108
-229.3611 | -0.3913487
-230.6351 | -0.4011751
-231.7572 | -0.4109902
-232.9788 | -0.4207935
-234.1685 | -0.4305841
-235.2582 | -0.4403608
-236.471 | -0.4501214
-237.621 | -0.4598641
-238.724 | -0.4695878
-239.8239 | -0.4792916
-240.9421 | -0.4889744
-241.9558 | -0.4986353
-243.0915 | -0.5082742
-244.119 | -0.5178915
-245.137 | -0.527488
-246.2694 | -0.537064
-247.3454 | -0.5466201
-248.3733 | -0.5561569
-249.3918 | -0.5656746
-250.4884 | -0.5751732
-251.557 | -0.5846524
-252.6089 | -0.5941115
-253.5412 | -0.6035495
-254.6279 | -0.6129651
-255.5931 | -0.6223577
-256.6376 | -0.6317266
-257.6243 | -0.6410712
-258.59 | -0.650391
-259.5296 | -0.659686
-260.4393 | -0.6689556
-261.4858 | -0.6781997
-262.4107 | -0.6874182
-263.3734 | -0.6966111
-264.3498 | -0.7057778
-265.1982 | -0.7149172
-266.0746 | -0.7240286
-266.9661 | -0.7331117
-267.8582 | -0.7421662
-268.7449 | -0.7511922
-269.5972 | -0.7601898
-270.4564 | -0.7691587
-271.4097 | -0.7780988
-272.2483 | -0.7870099
-273.135 | -0.7958917
-273.9976 | -0.8047439
-274.8147 | -0.8135667
-275.6842 | -0.8223603
-276.5664 | -0.8311255
-277.4295 | -0.8398618
-278.2274 | -0.8485688
-279.0822 | -0.8572454
-279.9517 | -0.8658905
-280.7722 | -0.874503
-281.6044 | -0.883081
-282.3508 | -0.8916236
-283.1403 | -0.90013
-283.9422 | -0.9085989
-284.7003 | -0.9170297
-285.3776 | -0.9254224
-286.2083 | -0.9337778
-286.9851 | -0.9420969
-287.8973 | -0.9503807
-288.6898 | -0.9586305
-289.526 | -0.966848
-290.5029 | -0.9750344
-291.367 | -0.9831898
-292.2904 | -0.9913136
-293.1501 | -0.9994043
-294.1128 | -1.00746
-295.0234 | -1.015479
-295.9959 | -1.023457
-296.8438 | -1.031394
-297.6579 | -1.039287
-298.5681 | -1.047135
-299.4411 | -1.054938
-300.3606 | -1.062696
-301.3929 | -1.07041
-302.3948 | -1.078082
-303.4536 | -1.085715
-304.6095 | -1.093309
-305.8071 | -1.100867
-307.0179 | -1.108389
-308.4131 | -1.115874
-309.7563 | -1.123321
-311.1579 | -1.130729
-312.5924 | -1.138095
-314.0842 | -1.145417
-315.5922 | -1.152695
-317.112 | -1.159926
-318.7171 | -1.167111
-320.5571 | -1.174247
-322.3952 | -1.181338
-324.243 | -1.188383
-326.2503 | -1.195382
-328.4458 | -1.202338
-330.7601 | -1.209249
-333.0885 | -1.216116
-335.5788 | -1.222938
-338.2903 | -1.229715
-340.9969 | -1.236445
-343.9148 | -1.243129
-346.9603 | -1.249765
-350.1033 | -1.256353
-353.5592 | -1.262891
-357.0627 | -1.269381
-360.8614 | -1.275823
-364.8372 | -1.282218
-368.9816 | -1.288565
-373.4169 | -1.294867
-378.1645 | -1.301122
-383.048 | -1.307332
-388.2758 | -1.313495
-393.708 | -1.319611
-399.6038 | -1.325678
-405.6358 | -1.331694
-412.0136 | -1.337659
-418.7474 | -1.343572
-425.9088 | -1.349433
-433.3876 | -1.355241
-441.3768 | -1.360996
-449.7074 | -1.366697
-458.625 | -1.372345
-468.0909 | -1.377941
-478.0742 | -1.383483
-488.6224 | -1.388972
-499.9665 | -1.394408
-511.9168 | -1.399791
-524.5576 | -1.405121
-538.0468 | -1.4104
-552.2927 | -1.415628
-567.4861 | -1.420804
-583.5578 | -1.42593
-600.6113 | -1.431005
-618.6971 | -1.436027
-637.9202 | -1.440997
-658.152 | -1.445912
-679.6977 | -1.450773
-702.4458 | -1.455578
-726.594 | -1.460327
-752.1792 | -1.46502
-779.2321 | -1.469658
-807.9422 | -1.47424
-838.225 | -1.478767
-870.3321 | -1.483239
-904.1154 | -1.487657
-939.5828 | -1.49202
-976.7323 | -1.496329
-1015.632 | -1.500583
-1056.223 | -1.504781
-1098.483 | -1.508922
-1142.477 | -1.513005
-1188.117 | -1.51703
-1235.532 | -1.520995
-1284.677 | -1.5249
-1335.056 | -1.528747
-1386.813 | -1.532536
-1439.821 | -1.536267
-1494.135 | -1.53994
-1550.04 | -1.543555
-1606.823 | -1.547112
-1664.376 | -1.55061
-1723.191 | -1.554049
-1782.445 | -1.557428
-1841.923 | -1.560748
-1902.845 | -1.564006
-1963.923 | -1.567203
-2024.541 | -1.570338
-2085.618 | -1.573412
-2147.144 | -1.576424
-2208.23 | -1.579376
-2269.347 | -1.582267
-2330.492 | -1.585096
-2392.02 | -1.587865
-2452.069 | -1.590574
-2511.881 | -1.593223
-2571.389 | -1.595812
-2631.106 | -1.59834
-2688.987 | -1.600807
-2745.942 | -1.603213
-2803.018 | -1.605556
-2859.586 | -1.607839
-2914.241 | -1.610061
-2967.58 | -1.612221
-3020.673 | -1.614322
-3073.147 | -1.616362
-3123.874 | -1.618342
-3173.068 | -1.620262
-3221.685 | -1.622122
-3269.332 | -1.623921
-3315.431 | -1.62566
-3359.767 | -1.627337
-3402.927 | -1.628952
-3444.904 | -1.630504
-3485.424 | -1.631994
-3524.286 | -1.633421
-3561.434 | -1.634786
-3597.127 | -1.636089
-3631.446 | -1.63733
-3664.234 | -1.63851
-3695.262 | -1.639629
-3724.704 | -1.640688
-3752.495 | -1.641686
-3778.687 | -1.642623
-3803.374 | -1.6435
-3826.268 | -1.644314
-3847.519 | -1.645067
-3866.848 | -1.645758
-3884.463 | -1.646386
-3900.417 | -1.646952
-3914.408 | -1.647455
-3926.647 | -1.647896
-3937.123 | -1.648275
-3945.809 | -1.648593
-3952.778 | -1.648849
-3957.853 | -1.649044
-3961.066 | -1.649177
-3962.606 | -1.649249
-3962.261 | -1.649258