## Data
H | B
2627.333 | 1.599358 | Bm_max
2625.463 | 1.599312 | 1.599358
2622.055 | 1.599206 | Bm_min
2617.169 | 1.599041 | -1.599358
2610.65 | 1.598816
2602.584 | 1.598532 | Data Count
2593.033 | 1.598188 | 513
2581.836 | 1.597784
2569.16 | 1.597319
2554.834 | 1.596794
2539.047 | 1.596209
2521.74 | 1.595565
2502.979 | 1.594862
2482.789 | 1.5941
2461.196 | 1.593279
2438.12 | 1.592399
2413.671 | 1.59146
2387.805 | 1.590464
2360.569 | 1.589409
2332.116 | 1.588295
2302.357 | 1.587122
2271.264 | 1.585891
2238.882 | 1.584601
2205.183 | 1.583252
2170.326 | 1.581844
2134.315 | 1.580377
2097.234 | 1.578853
2059.059 | 1.57727
2019.851 | 1.57563
1979.668 | 1.573933
1938.555 | 1.572179
1896.571 | 1.570368
1853.748 | 1.568501
1810.113 | 1.566576
1765.776 | 1.564593
1720.685 | 1.562551
1674.98 | 1.56045
1628.552 | 1.55829
1581.72 | 1.55607
1534.284 | 1.553791
1486.576 | 1.551453
1438.567 | 1.549055
1390.097 | 1.546598
1341.79 | 1.544083
1293.275 | 1.54151
1244.954 | 1.538879
1196.644 | 1.536191
1148.47 | 1.533446
1100.896 | 1.530644
1053.68 | 1.527785
1007.356 | 1.524868
961.1387 | 1.521894
915.8394 | 1.518862
871.3364 | 1.515772
827.7604 | 1.512623
784.955 | 1.509416
743.358 | 1.506149
702.958 | 1.502824
663.7422 | 1.499442
625.6447 | 1.496002
589.0953 | 1.492505
554.0084 | 1.488951
520.3506 | 1.48534
488.116 | 1.481673
457.3119 | 1.47795
427.9631 | 1.474171
400.1513 | 1.470334
373.7803 | 1.46644
348.957 | 1.462489
325.3646 | 1.458481
303.176 | 1.454417
282.2485 | 1.450297
262.6628 | 1.446122
244.334 | 1.441893
227.1812 | 1.437611
211.1585 | 1.433278
196.1679 | 1.428893
182.1155 | 1.424456
169.0044 | 1.419968
156.7751 | 1.415429
145.3353 | 1.410836
134.6127 | 1.406191
124.5765 | 1.401493
115.2205 | 1.396741
106.4269 | 1.391935
98.1476 | 1.387075
90.4494 | 1.382161
83.22395 | 1.377192
76.42565 | 1.372169
70.00962 | 1.367093
63.98298 | 1.361965
58.31483 | 1.356785
52.98138 | 1.351555
47.9282 | 1.346274
43.14892 | 1.340942
38.61312 | 1.33556
34.35784 | 1.330129
30.32667 | 1.32465
26.48113 | 1.319122
22.82071 | 1.313547
19.32777 | 1.307924
16.01015 | 1.302252
12.8144 | 1.296531
9.757186 | 1.290761
6.803695 | 1.284941
4.017189 | 1.279071
1.307677 | 1.273152
-1.303999 | 1.267184
-3.803125 | 1.261167
-6.223296 | 1.255103
-8.459808 | 1.248992
-10.69485 | 1.242835
-12.85584 | 1.236633
-14.90575 | 1.230386
-16.89044 | 1.224094
-18.80549 | 1.217755
-20.6813 | 1.211371
-22.54191 | 1.204941
-24.25614 | 1.198465
-26.00641 | 1.191942
-27.7508 | 1.185371
-29.37553 | 1.178755
-30.9848 | 1.172093
-32.57398 | 1.165387
-34.05722 | 1.158638
-35.52207 | 1.151846
-36.89277 | 1.145011
-38.35345 | 1.138133
-39.72537 | 1.131212
-41.08552 | 1.124249
-42.33386 | 1.117243
-43.65895 | 1.110194
-44.9296 | 1.103104
-46.18284 | 1.095972
-47.376 | 1.088798
-48.57604 | 1.081585
-49.71795 | 1.074332
-50.84663 | 1.06704
-51.93191 | 1.059708
-53.10055 | 1.052336
-54.23242 | 1.044923
-55.31916 | 1.03747
-56.38703 | 1.029975
-57.50958 | 1.02244
-58.52571 | 1.014864
-59.56145 | 1.007249
-60.5538 | 0.9995963
-61.5942 | 0.9919064
-62.57477 | 0.9841799
-63.55363 | 0.9764167
-64.52317 | 0.9686175
-65.49026 | 0.9607824
-66.46838 | 0.9529117
-67.38961 | 0.9450056
-68.34248 | 0.9370644
-69.25562 | 0.9290889
-70.14596 | 0.9210796
-71.08387 | 0.9130359
-72.03134 | 0.904958
-72.95797 | 0.8968458
-73.8792 | 0.8886988
-74.77371 | 0.880517
-75.6969 | 0.8723013
-76.56468 | 0.8640525
-77.52736 | 0.8557712
-78.402 | 0.847458
-79.27297 | 0.8391142
-80.1763 | 0.8307409
-81.02545 | 0.8223391
-81.91137 | 0.8139094
-82.75684 | 0.8054514
-83.64105 | 0.7969641
-84.57846 | 0.7884471
-85.4482 | 0.7798995
-86.33879 | 0.771321
-87.28111 | 0.7627111
-88.16924 | 0.7540701
-89.01127 | 0.7453978
-89.9634 | 0.7366945
-90.85399 | 0.7279613
-91.76517 | 0.7191998
-92.62412 | 0.7104111
-93.54683 | 0.7015967
-94.41534 | 0.692758
-95.34001 | 0.6838962
-96.23697 | 0.6750117
-97.12559 | 0.6661044
-98.03701 | 0.6571737
-98.92294 | 0.648219
-99.81573 | 0.6392391
-100.7833 | 0.6302337
-101.7041 | 0.6212023
-102.7214 | 0.612145
-103.6019 | 0.6030625
-104.555 | 0.5939553
-105.53 | 0.5848239
-106.4645 | 0.575669
-107.3886 | 0.5664919
-108.4013 | 0.5572945
-109.3947 | 0.5480781
-110.3483 | 0.5388433
-111.2661 | 0.5295908
-112.2682 | 0.5203211
-113.3059 | 0.511034
-114.272 | 0.5017285
-115.3046 | 0.4924037
-116.3256 | 0.4830594
-117.354 | 0.4736949
-118.3652 | 0.4643101
-119.4221 | 0.454905
-120.4627 | 0.4454801
-121.56 | 0.4360364
-122.6445 | 0.4265746
-123.692 | 0.417096
-124.7344 | 0.407602
-125.8746 | 0.3980938
-126.9349 | 0.3885721
-128.0547 | 0.3790369
-129.1265 | 0.3694885
-130.2832 | 0.3599267
-131.3714 | 0.3503519
-132.5721 | 0.3407643
-133.6844 | 0.3311639
-134.8403 | 0.3215508
-135.9334 | 0.3119254
-137.1425 | 0.3022878
-138.3207 | 0.2926384
-139.496 | 0.2829778
-140.6705 | 0.2733064
-141.8622 | 0.2636247
-143.0485 | 0.2539332
-144.2012 | 0.2442323
-145.4672 | 0.2345225
-146.6351 | 0.2248048
-147.8599 | 0.2150799
-149.0641 | 0.2053481
-150.3152 | 0.1956096
-151.514 | 0.1858646
-152.7441 | 0.176113
-153.9888 | 0.1663544
-155.2509 | 0.1565891
-156.4823 | 0.1468175
-157.7309 | 0.1370401
-158.9635 | 0.1272574
-160.2567 | 0.1174698
-161.4727 | 0.1076777
-162.7306 | 0.09788144
-163.9998 | 0.0880813
-165.2121 | 0.07827746
-166.5053 | 0.06847059
-167.786 | 0.05866118
-169.0581 | 0.04884976
-170.2599 | 0.03903739
-171.5658 | 0.02922477
-172.7977 | 0.01941174
-174.0566 | 0.009597632
-175.3135 | -0.0002178451
-176.5928 | -0.01003469
-177.8502 | -0.0198527
-179.0904 | -0.02967106
-180.3959 | -0.03948896
-181.6504 | -0.04930556
-182.9083 | -0.05911935
-184.1031 | -0.06892936
-185.3868 | -0.07873555
-186.6565 | -0.08853837
-187.8854 | -0.09833771
-189.1384 | -0.108133
-190.3757 | -0.1179239
-191.6003 | -0.1277099
-192.8675 | -0.1374904
-194.0749 | -0.1472655
-195.2923 | -0.1570355
-196.5389 | -0.1668
-197.7635 | -0.1765584
-199.0104 | -0.1863102
-200.2025 | -0.1960554
-201.455 | -0.2057935
-202.6605 | -0.2155245
-203.8735 | -0.2252484
-205.0522 | -0.2349648
-206.2856 | -0.2446734
-207.481 | -0.2543739
-208.6925 | -0.2640659
-209.8746 | -0.2737488
-211.0688 | -0.2834218
-212.2428 | -0.2930837
-213.4014 | -0.3027332
-214.5482 | -0.3123693
-215.7019 | -0.3219914
-216.7887 | -0.3315992
-217.8725 | -0.3411922
-218.9735 | -0.3507702
-220.0926 | -0.3603341
-221.2144 | -0.3698849
-222.3438 | -0.3794235
-223.4742 | -0.3889504
-224.6899 | -0.3984658
-225.7872 | -0.4079701
-226.9836 | -0.4174625
-228.0698 | -0.4269417
-229.1313 | -0.436406
-230.2283 | -0.4458534
-231.2403 | -0.4552822
-232.2655 | -0.4646912
-233.3074 | -0.4740794
-234.2911 | -0.4834465
-235.3038 | -0.4927927
-236.3305 | -0.5021189
-237.2871 | -0.5114253
-238.3299 | -0.5207125
-239.3446 | -0.5299816
-240.3151 | -0.539233
-241.3543 | -0.5484663
-242.3473 | -0.5576809
-243.3291 | -0.5668763
-244.3387 | -0.5760518
-245.3114 | -0.5852065
-246.2571 | -0.5943393
-247.1948 | -0.6034493
-248.1035 | -0.612536
-249.052 | -0.6215984
-249.8908 | -0.6306362
-250.8302 | -0.6396493
-251.7044 | -0.6486375
-252.6445 | -0.6576013
-253.4711 | -0.6665407
-254.3612 | -0.6754552
-255.2834 | -0.6843446
-256.1394 | -0.6932083
-256.9758 | -0.7020455
-257.806 | -0.7108555
-258.6365 | -0.7196376
-259.4411 | -0.7283911
-260.2299 | -0.7371154
-261.0459 | -0.7458104
-261.8159 | -0.7544768
-262.6797 | -0.7631151
-263.443 | -0.7717252
-264.2375 | -0.7803073
-265.0175 | -0.7888616
-265.8492 | -0.7973879
-266.6383 | -0.8058862
-267.4048 | -0.8143561
-268.1919 | -0.8227971
-268.9364 | -0.8312083
-269.7728 | -0.8395889
-270.4539 | -0.8479375
-271.232 | -0.856253
-271.9298 | -0.8645347
-272.6583 | -0.8727814
-273.2998 | -0.8809924
-274.0101 | -0.8891671
-274.619 | -0.8973053
-275.3806 | -0.9054074
-276.0652 | -0.9134743
-276.7564 | -0.921507
-277.4795 | -0.9295064
-278.275 | -0.9374734
-279.0542 | -0.9454089
-279.8794 | -0.9533137
-280.6535 | -0.9611874
-281.4926 | -0.9690293
-282.2856 | -0.9768378
-283.0361 | -0.9846104
-283.8041 | -0.992345
-284.5557 | -1.00004
-285.306 | -1.007692
-286.019 | -1.015301
-286.7132 | -1.022866
-287.4201 | -1.030389
-288.2369 | -1.037869
-289.0216 | -1.045309
-289.9087 | -1.05271
-290.7287 | -1.060074
-291.7235 | -1.067402
-292.7082 | -1.074694
-293.7038 | -1.08195
-294.7885 | -1.08917
-295.8728 | -1.096351
-296.925 | -1.103493
-298.0593 | -1.110593
-299.1868 | -1.11765
-300.3285 | -1.124662
-301.5175 | -1.131629
-302.7369 | -1.13855
-304.0247 | -1.145424
-305.3561 | -1.152253
-306.856 | -1.159038
-308.2795 | -1.165781
-309.9383 | -1.172481
-311.5677 | -1.179139
-313.3662 | -1.185755
-315.1665 | -1.192328
-317.0737 | -1.198856
-319.0905 | -1.205338
-321.1679 | -1.211774
-323.324 | -1.218164
-325.5924 | -1.224506
-328.0184 | -1.2308
-330.4992 | -1.237047
-333.1138 | -1.243248
-335.8905 | -1.249402
-338.7967 | -1.25551
-341.8541 | -1.261572
-345.0403 | -1.267589
-348.4344 | -1.273559
-351.9369 | -1.279484
-355.6351 | -1.285361
-359.4664 | -1.291191
-363.4652 | -1.296972
-367.6805 | -1.302704
-372.0986 | -1.308385
-376.6906 | -1.314015
-381.5363 | -1.319594
-386.5902 | -1.325122
-391.9097 | -1.330598
-397.4999 | -1.336024
-403.3529 | -1.341398
-409.4968 | -1.346721
-415.9596 | -1.351993
-422.7633 | -1.357215
-429.9508 | -1.362388
-437.441 | -1.367512
-445.3982 | -1.372587
-453.7714 | -1.377611
-462.561 | -1.382585
-471.8327 | -1.387508
-481.5882 | -1.39238
-491.8338 | -1.397199
-502.5961 | -1.401966
-513.9187 | -1.406679
-525.7944 | -1.411339
-538.2445 | -1.415944
-551.3541 | -1.420494
-565.129 | -1.42499
-579.6024 | -1.429431
-594.8267 | -1.433818
-610.8003 | -1.438152
-627.6216 | -1.442433
-645.4193 | -1.446661
-664.032 | -1.450836
-683.5896 | -1.454959
-704.0161 | -1.459028
-725.3955 | -1.463042
-747.7253 | -1.467
-770.9432 | -1.4709
-795.3664 | -1.474744
-820.9071 | -1.478531
-847.2833 | -1.482261
-874.6793 | -1.485935
-903.1461 | -1.489552
-932.5425 | -1.493113
-963.067 | -1.496619
-994.8154 | -1.500071
-1027.162 | -1.503466
-1060.29 | -1.506806
-1094.589 | -1.510089
-1129.543 | -1.513313
-1165.274 | -1.516479
-1202.034 | -1.519586
-1239.443 | -1.522634
-1277.09 | -1.525624
-1315.646 | -1.528555
-1354.872 | -1.531427
-1393.843 | -1.534241
-1433.78 | -1.536996
-1473.975 | -1.539693
-1513.965 | -1.542331
-1554.592 | -1.544911
-1595.009 | -1.547431
-1635.463 | -1.549891
-1675.96 | -1.55229
-1716.023 | -1.554629
-1755.997 | -1.556908
-1795.619 | -1.559126
-1834.891 | -1.561285
-1873.749 | -1.563385
-1912.162 | -1.565425
-1950.081 | -1.567407
-1987.378 | -1.569331
-2024.126 | -1.571197
-2060.139 | -1.573005
-2095.434 | -1.574754
-2129.89 | -1.576444
-2163.503 | -1.578073
-2196.192 | -1.579641
-2227.925 | -1.581148
-2258.571 | -1.582594
-2288.246 | -1.583977
-2316.766 | -1.5853
-2344.101 | -1.586561
-2370.367 | -1.587763
-2395.491 | -1.588904
-2419.476 | -1.589987
-2442.239 | -1.591012
-2463.85 | -1.591978
-2484.173 | -1.592885
-2503.26 | -1.593734
-2521.106 | -1.594524
-2537.565 | -1.595255
-2552.749 | -1.595925
-2566.575 | -1.596536
-2578.971 | -1.597087
-2590.04 | -1.597578
-2599.696 | -1.598009
-2607.833 | -1.59838
-2614.685 | -1.598692
-2620.086 | -1.598945
-2624.082 | -1.599138
-2626.631 | -1.599271
-2627.693 | -1.599345
-2627.333 | -1.599358