## Data
H | B
78.40063 | 0.4497765923 | Bm_max
77.77158 | 0.4497693158 | 0.4497765923
77.17502 | 0.4497447521 | Bm_min
76.5676 | 0.44970366 | -0.4497765923
75.96008 | 0.4496451951
75.33866 | 0.4495704094 | Data Count
74.71442 | 0.4494782244 | 513
74.07478 | 0.4493696775
73.43898 | 0.4492437671
72.80525 | 0.4491012593
72.16632 | 0.448941264
71.50611 | 0.4487647469
70.83739 | 0.4485709017
70.16185 | 0.4483605944
69.48744 | 0.4481330111
68.82484 | 0.447889036
68.12449 | 0.4476278192
67.44557 | 0.4473501064
66.76059 | 0.447055328
66.05756 | 0.4467441094
65.36052 | 0.446415341
64.6302 | 0.4460700574
63.94319 | 0.4457071896
63.22179 | 0.4453282517
62.48361 | 0.4449324095
61.7717 | 0.4445205048
61.04727 | 0.4440916704
60.3134 | 0.4436467019
59.60061 | 0.4431847064
58.84472 | 0.4427067375
58.08858 | 0.4422115232
57.32585 | 0.4416996848
56.57584 | 0.4411703751
55.80651 | 0.4406247486
55.02413 | 0.4400619266
54.26371 | 0.4394830294
53.48123 | 0.4388873231
52.69121 | 0.4382758492
51.90734 | 0.437647512
51.09588 | 0.4370033941
50.28854 | 0.4363423219
49.48437 | 0.4356655002
48.69986 | 0.4349717574
47.88542 | 0.4342623739
47.07658 | 0.4335358218
46.26591 | 0.4327937366
45.46461 | 0.4320345791
44.64202 | 0.4312598416
43.79722 | 0.4304680964
42.9594 | 0.4296607371
42.1184 | 0.4288365718
41.28178 | 0.4279966864
40.43107 | 0.4271400904
39.58374 | 0.4262678832
38.75505 | 0.4253789629
37.88893 | 0.424474533
37.02702 | 0.4235536417
36.17248 | 0.4226174132
35.32032 | 0.4216647811
34.44508 | 0.4206968794
33.57171 | 0.4197124221
32.7211 | 0.4187126763
31.84932 | 0.4176964652
30.97536324 | 0.4166651955
30.10547 | 0.4156173879
29.21957 | 0.4145544285
28.34285 | 0.4134753674
27.45584 | 0.4123813832
26.58742 | 0.4112714947
25.70361 | 0.4101469253
24.82666 | 0.4090062638
23.95027 | 0.4078505498
23.07156 | 0.4066788798
22.17884 | 0.4054923621
21.2914 | 0.4042900577
20.40348 | 0.4030729118
19.51675 | 0.4018401386
18.61065 | 0.4005926758
17.73218 | 0.3993293963
16.85699058 | 0.3980516346
15.95236 | 0.3967583268
15.05905 | 0.3954506291
14.15231 | 0.3941271881
13.26992 | 0.3927893241
12.38004 | 0.3914358133
11.49792 | 0.3900683053
10.61513 | 0.3886852878
9.729993 | 0.387288105
8.827394 | 0.3858753223
7.940808 | 0.3844485513
7.057874 | 0.3830067815
6.174181 | 0.3815510706
5.291984 | 0.380080636
4.43644 | 0.3785964542
3.551766 | 0.377097555
2.673344 | 0.3755850258
1.792422 | 0.374058062
0.9267022 | 0.3725174309
0.06976074 | 0.3709624619
-0.7850229 | 0.3693939376
-1.661115 | 0.3678115314
-2.533847 | 0.3662154475
-3.393829 | 0.3646051237
-4.261633 | 0.3629811469
-5.104181 | 0.3613428907
-5.96279 | 0.3596913182
-6.82623 | 0.3580257438
-7.670837 | 0.3563466957
-8.503136 | 0.3546535036
-9.365398 | 0.3529475226
-10.20493 | 0.3512280949
-11.03159 | 0.3494956312
-11.87664 | 0.3477495293
-12.71313 | 0.3459905273
-13.53542 | 0.344218249
-14.35416 | 0.3424333092
-15.18499 | 0.3406355534
-16.00723 | 0.3388252621
-16.81325 | 0.3370021833
-17.60467 | 0.335166912
-18.42922 | 0.3333188675
-19.23508 | 0.3314582754
-20.01618363 | 0.3295849466
-20.83063 | 0.3276993417
-21.60688 | 0.3258013676
-22.40982 | 0.3238914068
-23.1959 | 0.3219693239
-23.97293 | 0.3200350737
-24.73505 | 0.3180884384
-25.50669 | 0.3161298845
-26.27491 | 0.3141593628
-27.03362 | 0.3121766687
-27.80832 | 0.3101821671
-28.55012 | 0.30817566
-29.29397 | 0.306157557
-30.05219 | 0.3041279431
-30.78884 | 0.3020872187
-31.53752 | 0.3000348643
-32.28132 | 0.2979715731
-32.9961 | 0.295896929
-33.72362 | 0.293811101
-34.45489 | 0.291713939
-35.16581 | 0.289605825
-35.8698 | 0.2874868042
-36.58018 | 0.2853569826
-37.29878 | 0.2832164837
-37.98648 | 0.2810653472
-38.70618 | 0.2789036945
-39.36843 | 0.2767316779
-40.06199 | 0.2745493728
-40.74925 | 0.2723570991
-41.45539 | 0.2701542791
-42.11599 | 0.2679415464
-42.78609 | 0.2657184035
-43.44532 | 0.2634853238
-44.10502 | 0.2612421738
-44.75494 | 0.2589894958
-45.4167 | 0.2567269374
-46.07183 | 0.2544546637
-46.70586 | 0.2521725667
-47.32961 | 0.2498809612
-47.99522 | 0.2475797948
-48.62262 | 0.2452693266
-49.24459 | 0.242949665
-49.86162 | 0.2406211807
-50.47215 | 0.2382835439
-51.06812 | 0.235936962
-51.68776 | 0.2335814398
-52.30503 | 0.2312172423
-52.9139 | 0.2288444596
-53.49648 | 0.22646348
-54.09216 | 0.2240741041
-54.67516 | 0.2216766316
-55.2611 | 0.2192709947
-55.85712 | 0.2168574953
-56.42045 | 0.2144358802
-56.99207 | 0.212006573
-57.55943 | 0.2095690819
-58.12149 | 0.2071239458
-58.67854 | 0.2046706615
-59.21785 | 0.2022097903
-59.76534 | 0.1997408391
-60.31842 | 0.1972646291
-60.86729 | 0.1947804362
-61.3949 | 0.192289322
-61.93099 | 0.1897904485
-62.46593 | 0.1872848756
-62.97301 | 0.1847716833
-63.50035 | 0.1822518871
-64.02182 | 0.1797246092
-64.54097 | 0.1771911064
-65.05024 | 0.1746503684
-65.54952 | 0.1721035289
-66.04437 | 0.1695494427
-66.54481 | 0.1669894729
-67.04503 | 0.1644224996
-67.53568 | 0.1618500506
-68.01324 | 0.1592708778
-68.49801 | 0.1566863461
-68.98435 | 0.1540954091
-69.45343 | 0.1514993837
-69.934 | 0.1488972519
-70.39886 | 0.1462900749
-70.8766 | 0.1436768892
-71.33748 | 0.1410589473
-71.77949 | 0.1384354059
-72.23981 | 0.1358071644
-72.69775 | 0.1331733598
-73.129 | 0.1305349744
-73.57642 | 0.1278911779
-74.02637 | 0.1252429806
-74.44126 | 0.1225895602
-74.87537 | 0.1199318932
-75.29984 | 0.1172692209
-75.72368 | 0.1146026616
-76.14774 | 0.1119313913
-76.54678 | 0.1092564901
-76.96775 | 0.1065769779
-77.37935 | 0.1038941068
-77.78629 | 0.1012065616
-78.21202 | 0.0985158507
-78.60373 | 0.0958207528
-78.99549 | 0.0931226777
-79.39074 | 0.090420342
-79.78331 | 0.0877152473
-80.14913 | 0.0850062204
-80.54021 | 0.0822946677
-80.93425 | 0.079579417
-81.30115 | 0.0768621867
-81.67629 | 0.0741413232
-82.05675 | 0.0714186521
-82.43935 | 0.0686926334
-82.80122 | 0.0659647812
-83.16751 | 0.0632334612
-83.52364 | 0.0605003818
-83.89873 | 0.0577641159
-84.25528 | 0.0550264558
-84.61343 | 0.0522858605
-84.9791 | 0.0495442507
-85.32783 | 0.0467998298
-85.68159 | 0.0440546523
-86.01374 | 0.0413071838
-86.34418 | 0.0385592355
-86.68396 | 0.0358089541
-87.00373 | 0.0330586402
-87.33488 | 0.0303059474
-87.67209 | 0.0275531408
-88.0089 | 0.0247981378
-88.33078 | 0.022043263
-88.65092 | 0.0192861069
-88.98229 | 0.0165293949
-89.31702 | 0.0137705935
-89.62774 | 0.0110127359
-89.95154 | 0.0082529215
-90.25819 | 0.0054941761
-90.56293 | 0.0027339741
-90.88008 | -2.56476e-05
-91.17494 | -0.0027853789
-91.46614 | -0.0055450937
-91.79209 | -0.0083044137
-92.08908 | -0.0110636609
-92.38931 | -0.0138221085
-92.68883 | -0.0165804682
-92.96167 | -0.0193378461
-93.24302 | -0.0220948203
-93.55413 | -0.0248504397
-93.82844 | -0.0276056037
-94.09599 | -0.0303592063
-94.36968 | -0.0331120747
-94.67011 | -0.0358634182
-94.92112 | -0.0386139248
-95.20156 | -0.0413624056
-95.47055 | -0.0441098228
-95.73905 | -0.0468548469
-96.01859 | -0.0495986393
-96.2891 | -0.0523401761
-96.55755 | -0.0550803101
-96.81423 | -0.0578180827
-97.07934 | -0.0605541413
-97.35829 | -0.0632874622
-97.62703 | -0.0660186851
-97.88379 | -0.0687467666
-98.13159 | -0.0714727711
-98.3931 | -0.0741955969
-98.6602 | -0.0769158078
-98.89523 | -0.0796328274
-99.1489 | -0.0823471786
-99.40408 | -0.0850579799
-99.65448 | -0.087766058
-99.90471 | -0.0904706844
-100.1358 | -0.0931722872
-100.3833 | -0.0958700639
-100.6357 | -0.0985642696
-100.8708 | -0.1012542722
-101.0997 | -0.1039407045
-101.3176 | -0.1066230689
-101.5657 | -0.109302184
-101.7984 | -0.1119766798
-102.0307 | -0.114647675
-102.2573 | -0.1173137915
-102.4804 | -0.1199760042
-102.6944 | -0.1226331608
-102.8992 | -0.1252863781
-103.1212 | -0.1279341714
-103.3678 | -0.1305780577
-103.5615 | -0.1332163996
-103.7762 | -0.1358502833
-103.9988 | -0.1384782097
-104.1855 | -0.1411015258
-104.4056 | -0.1437189349
-104.6172 | -0.1463316022
-104.7999 | -0.148938163
-105.0095 | -0.1515397798
-105.2318 | -0.1541350143
-105.4134 | -0.1567250948
-105.6016 | -0.1593084549
-105.783 | -0.161886288
-105.9883 | -0.164457105
-106.1787 | -0.16702238
-106.3682 | -0.1695805208
-106.5385 | -0.1721328667
-106.7219 | -0.1746781193
-106.9109 | -0.1772172979
-107.0858 | -0.179749142
-107.2585 | -0.1822747533
-107.4439 | -0.1847930781
-107.6288 | -0.1873049105
-107.7909 | -0.1898089676
-107.9503 | -0.1923062685
-108.1208 | -0.1947956856
-108.2927 | -0.1972782403
-108.4372 | -0.1997529408
-108.6101 | -0.2022205671
-108.7585 | -0.2046800319
-108.9179 | -0.2071321638
-109.075 | -0.2095761403
-109.2125 | -0.2120127056
-109.3641 | -0.2144408776
-109.5276 | -0.2168615861
-109.6606 | -0.2192737202
-109.7954 | -0.2216782275
-109.9535 | -0.2240739506
-110.0887525 | -0.2264618225
-110.2065 | -0.2288407582
-110.348 | -0.2312118711
-110.476 | -0.2335737615
-110.6004 | -0.2359275921
-110.7317 | -0.2382719658
-110.8458 | -0.2406079133
-110.9766 | -0.2429342148
-111.0954 | -0.2452520679
-111.1925 | -0.2475600126
-111.3116 | -0.2498591811
-111.4079 | -0.2521481065
-111.5104 | -0.2544280237
-111.6316 | -0.2566977303
-111.741 | -0.258958126
-111.8294 | -0.2612085007
-111.9238 | -0.2634495463
-112.0065 | -0.2656801401
-112.1035 | -0.2679012311
-112.1824 | -0.2701117958
-112.2622 | -0.2723126799
-112.3547 | -0.2745031415
-112.4215 | -0.2766835225
-112.4989 | -0.2788532079
-112.5873 | -0.2810127723
-112.6376 | -0.2831614491
-112.7136 | -0.2852997775
-112.7838 | -0.2874271736
-112.8387 | -0.2895440955
-112.9057 | -0.291649985
-112.9553 | -0.2937451142
-113.0045 | -0.2958288742
-113.0428 | -0.297901356
-113.0794 | -0.299962289
-113.1116 | -0.302011994
-113.1447 | -0.3040500923
-113.1931 | -0.3060767774
-113.1964 | -0.3080917729
-113.2324 | -0.3100954798
-113.2653 | -0.3120874584
-113.287 | -0.3140680389
-113.3074 | -0.3160365097
-113.3043 | -0.3179932181
-113.2981 | -0.319937578
-113.3144 | -0.3218699814
-113.318 | -0.3237900684
-113.3144 | -0.3256981641
-113.3069 | -0.3275941602
-113.2855 | -0.3294778687
-113.2748 | -0.3313490204
-113.2674 | -0.3332077038
-113.2309 | -0.33505365
-113.2037 | -0.3368870762
-113.1721 | -0.3387079923
-113.1343 | -0.3405161615
-113.1064 | -0.3423119683
-113.083 | -0.3440949332
-113.0201 | -0.3458655106
-112.9576 | -0.3476228814
-112.9183 | -0.3493673961
-112.8624 | -0.3510982495
-112.8094 | -0.3528159686
-112.7341 | -0.354520093
-112.6903 | -0.3562112226
-112.6044 | -0.3578886007
-112.521 | -0.3595527772
-112.446 | -0.3612032913
-112.3681 | -0.3628406405
-112.2576 | -0.3644640414
-112.1706 | -0.3660737387
-112.0593 | -0.367669034
-111.9745 | -0.3692507411
-111.8654 | -0.3708185195
-111.7562 | -0.3723727311
-111.6384 | -0.3739126387
-111.5148 | -0.3754386512
-111.4009 | -0.3769501634
-111.2717 | -0.3784477831
-111.1188 | -0.3799307912
-111.0081 | -0.381399971
-110.8819 | -0.3828545795
-110.7182 | -0.3842952888
-110.58 | -0.3857213619
-110.4543 | -0.3871334817
-110.2897 | -0.3885306244
-110.1137 | -0.3899133981
-109.9408 | -0.391281021
-109.7751 | -0.3926345106
-109.596 | -0.3939730124
-109.4414 | -0.395297104
-109.2416 | -0.3966057028
-109.0573 | -0.3978997301
-108.8757 | -0.399178168
-108.6762 | -0.400441997
-108.4806 | -0.4016903067
-108.2774 | -0.4029241244
-108.0772 | -0.4041422395
-107.8474 | -0.4053457865
-107.6376 | -0.406533599
-107.4078 | -0.4077066078
-107.1639 | -0.4088635656
-106.9423 | -0.4100056026
-106.7136 | -0.4111317225
-106.4662 | -0.4122431419
-106.2244 | -0.4133387446
-105.9636 | -0.4144195564
-105.7013 | -0.4154842407
-105.4448 | -0.4165336812
-105.178 | -0.4175668608
-104.915 | -0.4185847323
-104.6376 | -0.4195862798
-104.3502 | -0.4205724377
-104.0729 | -0.4215422451
-103.7801 | -0.422496759
-103.4902 | -0.4234349572
-103.1771 | -0.4243578311
-102.8646 | -0.4252640081
-102.5542 | -0.4261546018
-102.2407 | -0.4270284729
-101.9375 | -0.4278870464
-101.6133 | -0.4287289073
-101.2801 | -0.4295552128
-100.9239 | -0.4303646757
-100.5798 | -0.43115839
-100.2322 | -0.4319353154
-99.87671 | -0.4326967767
-99.50817 | -0.4334415611
-99.14558 | -0.4341708259
-98.76123 | -0.4348829267
-98.38945 | -0.4355790023
-98.00879 | -0.436258121
-97.62372 | -0.4369214092
-97.2196 | -0.4375678611
-96.81923 | -0.4381984204
-96.41871 | -0.4388119316
-96.02803 | -0.4394096584
-95.60726 | -0.4399902679
-95.18447 | -0.4405550627
-94.75738 | -0.4411025261
-94.32079 | -0.4416340458
-93.89757 | -0.4421482185
-93.44889 | -0.4426464002
-93.02447 | -0.4431271809
-92.58609 | -0.443591786
-92.11652 | -0.4440392006
-91.65767 | -0.4444705714
-91.20963 | -0.444884732
-90.75615 | -0.4452826974
-90.26216 | -0.4456633599
-89.77599 | -0.4460277351
-89.28897 | -0.4463746223
-88.81119 | -0.4467055109
-88.29834 | -0.4470189873
-87.80568 | -0.4473164656
-87.30127 | -0.447596505
-86.78999 | -0.4478600866
-86.25846 | -0.4481061832
-85.73875 | -0.4483358613
-85.17742 | -0.4485481985
-84.64173 | -0.4487439301
-84.10267 | -0.4489221113
-83.56258 | -0.4490839858
-83.00628 | -0.44922857
-82.43721 | -0.4493566416
-81.87851 | -0.4494674618
-81.32249 | -0.4495616323
-80.7315 | -0.4496384201
-80.14786 | -0.4496987109
-79.56815 | -0.4497414571
-78.9864 | -0.4497676494
-78.40063 | -0.4497765923