## Data
H | B
81.90257 | 0.499756772 | Bm_max
81.22806 | 0.4997483716 | 0.499756772
80.54119 | 0.499721438 | Bm_min
79.85508 | 0.4996756172 | -0.499756772
79.15098 | 0.4996111938
78.45291 | 0.4995277168 | Data Count
77.76067 | 0.4994253624 | 513
77.04987 | 0.4993039006
76.32583 | 0.4991637497
75.62015 | 0.4990048303
74.88108 | 0.4988271036
74.13919 | 0.4986302379
73.40262 | 0.4984149618
72.65835 | 0.4981806475
71.90888 | 0.4979279219
71.15409 | 0.4976561657
70.38945 | 0.4973661543
69.61514 | 0.4970568188
68.83818 | 0.4967293712
68.05574 | 0.4963826462
67.27277 | 0.4960172894
66.47674 | 0.4956327457
65.68071 | 0.4952301331
64.88053 | 0.4948090693
64.08413 | 0.4943697227
63.26743 | 0.4939117209
62.46725 | 0.4934354903
61.64184 | 0.4929405207
60.82536 | 0.4924274471
59.98985 | 0.4918954605
59.16444 | 0.491344558
58.31407 | 0.4907747491
57.46095 | 0.4901866167
56.60416 | 0.4895799598
55.74241 | 0.4889550659
54.89163 | 0.4883117836
54.02929 | 0.4876504172
53.14969 | 0.4869707042
52.25884 | 0.4862728135
51.40597 | 0.4855568016
50.51649 | 0.4848226108
49.62806 | 0.484070298
48.73059 | 0.4833000012
47.84998 | 0.4825115051
46.95202 | 0.4817048584
46.05293 | 0.4808800671
45.14261 | 0.480037328
44.22002 | 0.4791762626
43.30413 | 0.4782973695
42.38213954 | 0.4774002393
41.45465 | 0.4764849529
40.54534 | 0.4755514351
39.62408 | 0.4746001937
38.69318 | 0.4736309308
37.74927 | 0.4726436703
36.81141 | 0.4716385913
35.8657 | 0.4706158197
34.93493 | 0.4695749145
33.98309 | 0.4685166573
33.04489 | 0.4674404634
32.09767 | 0.4663470936
31.1369 | 0.4652359741
30.18821 | 0.4641077714
29.24912 | 0.4629617232
28.29878 | 0.461798622
27.34888 | 0.4606179303
26.39217 | 0.4594202909
25.43077 | 0.4582050018
24.48183 | 0.4569728721
23.49872814 | 0.4557230682
22.53748 | 0.4544563865
21.57993 | 0.4531721901
20.63417 | 0.4518713787
19.65926 | 0.4505528577
18.68938 | 0.4492176228
17.74858 | 0.4478649173
16.77911 | 0.4464957825
15.81109 | 0.4451091289
14.85323 | 0.4437063382
13.88788 | 0.4422863125
12.90446 | 0.4408500854
11.95427 | 0.4393967042
11.0001 | 0.4379272087
10.06345 | 0.4364406941
9.095109 | 0.434938174
8.13113553 | 0.4334186852
7.188421476 | 0.4318832328
6.228175 | 0.4303306572
5.284652 | 0.4287621584
4.31423 | 0.4271772299
3.375071 | 0.4255765201
2.420366718 | 0.4239588703
1.490281 | 0.422325636
0.5503129458 | 0.4206761775
-0.3889192012 | 0.4190117382
-1.312409 | 0.4173305358
-2.23482 | 0.4156342907
-3.171429 | 0.4139222753
-4.095826027 | 0.4121953252
-5.020297 | 0.4104522334
-5.938196 | 0.4086938957
-6.839422 | 0.4069196443
-7.762396677 | 0.4051304631
-8.680173 | 0.4033257869
-9.593708 | 0.4015063262
-10.48373 | 0.3996713196
-11.38488 | 0.3978215151
-12.27997 | 0.3959560594
-13.1952 | 0.3940758241
-14.07581 | 0.3921800041
-14.96381 | 0.3902699055
-15.84488 | 0.3883447784
-16.72022 | 0.3864056541
-17.59682 | 0.3844514534
-18.46914 | 0.3824832507
-19.33922 | 0.3805000244
-20.19349 | 0.3785029202
-21.05129 | 0.3764911977
-21.89739 | 0.3744659086
-22.741 | 0.3724264066
-23.57903 | 0.370373505
-24.42926 | 0.3683063025
-25.24439 | 0.3662254255
-26.08267 | 0.3641303099
-26.9136 | 0.3620219417
-27.72694 | 0.3598998285
-28.53788 | 0.3577645665
-29.33688 | 0.3556154256
-30.14598 | 0.3534531015
-30.9555 | 0.3512768295
-31.75987 | 0.3490875648
-32.57128 | 0.3468843998
-33.33242 | 0.3446682477
-34.10842 | 0.3424386445
-34.90227 | 0.3401965277
-35.68557 | 0.3379411192
-36.44122 | 0.3356735289
-37.22894 | 0.3333927647
-37.97074 | 0.331099637
-38.71915 | 0.3287937375
-39.47563 | 0.3264758302
-40.2227 | 0.3241453628
-40.96564 | 0.3218029303
-41.69392 | 0.3194482747
-42.44971796 | 0.3170818024
-43.15838 | 0.3147032687
-43.8903 | 0.3123132041
-44.59259 | 0.3099114155
-45.2862 | 0.3074985186
-45.99499 | 0.3050740153
-46.68053 | 0.3026384155
-47.3544 | 0.3001911491
-48.03521 | 0.2977331141
-48.731 | 0.2952639042
-49.40402 | 0.2927839568
-50.08355 | 0.2902930519
-50.76071 | 0.2877912988
-51.42867 | 0.2852784207
-52.08928 | 0.282754909
-52.74231 | 0.2802205649
-53.41091 | 0.2776758256
-54.05038 | 0.2751206071
-54.701 | 0.2725550855
-55.33927 | 0.2699790959
-55.97568 | 0.2673926587
-56.59492 | 0.2647958971
-57.20857 | 0.2621892565
-57.83845 | 0.2595726115
-58.44427 | 0.2569464401
-59.0424 | 0.2543106014
-59.6728 | 0.2516652932
-60.25778 | 0.2490104178
-60.83853 | 0.2463464033
-61.43361 | 0.2436735611
-62.01732 | 0.2409915384
-62.57274 | 0.2383011446
-63.14576 | 0.2356016768
-63.74168 | 0.2328936033
-64.29687 | 0.230176331
-64.8577 | 0.2274505512
-65.40642 | 0.2247157757
-65.96659 | 0.2219727239
-66.51384 | 0.2192210445
-67.07389 | 0.2164608479
-67.60738 | 0.2136921589
-68.15497 | 0.2109154774
-68.68618 | 0.2081305095
-69.21617 | 0.2053377711
-69.74515 | 0.2025371265
-70.25853 | 0.1997290548
-70.78638 | 0.1969129231
-71.30985 | 0.1940897647
-71.82679 | 0.1912587707
-72.33132 | 0.1884210184
-72.80739 | 0.1855755514
-73.30988 | 0.1827236217
-73.78784 | 0.1798644074
-74.28153 | 0.176998748
-74.7692 | 0.1741263492
-75.24323 | 0.1712477086
-75.71907 | 0.1683624802
-76.18184 | 0.1654711637
-76.65379 | 0.1625736936
-77.10894 | 0.1596703419
-77.55276 | 0.1567609107
-78.02228 | 0.1538458575
-78.48655 | 0.1509248824
-78.92056 | 0.1479983999
-79.36183 | 0.145066074
-79.80347 | 0.1421283544
-80.24386 | 0.1391850869
-80.68187 | 0.1362369126
-81.11039 | 0.1332835295
-81.51098 | 0.1303253119
-81.93969 | 0.1273620284
-82.37265 | 0.1243939896
-82.79982 | 0.1214212283
-83.19987 | 0.1184439517
-83.59316 | 0.1154623126
-83.98595 | 0.1124762222
-84.42293 | 0.1094857711
-84.8272 | 0.1064910396
-85.23645 | 0.1034923134
-85.64192 | 0.1004897413
-86.02971 | 0.0974834069
-86.41755 | 0.0944733768
-86.80399 | 0.0914594719
-87.19948 | 0.0884419664
-87.59652 | 0.0854210203
-87.97612 | 0.0823969421
-88.32857 | 0.0793698938
-88.70526 | 0.0763399722
-89.08167 | 0.0733071281
-89.4625 | 0.0702715332
-89.81716 | 0.0672330605
-90.18061 | 0.0641922389
-90.52826 | 0.0611490018
-90.88064 | 0.0581039935
-91.23778 | 0.0550567412
-91.57555 | 0.052008004
-91.92151 | 0.0489570359
-92.26149 | 0.0459046959
-92.6213 | 0.0428504788
-92.96567 | 0.0397952979
-93.2952 | 0.0367382534
-93.61534 | 0.033680224
-93.93145 | 0.0306203174
-94.27933 | 0.0275594221
-94.61732 | 0.0244968757
-94.92497 | 0.0214337207
-95.26574 | 0.0183690662
-95.58997 | 0.0153039634
-95.9066 | 0.012238021
-96.23633 | 0.0091718016
-96.55647 | 0.006104551
-96.86393 | 0.0030373512
-97.18304 | -3.01178e-05
-97.51183 | -0.0030977308
-97.84982 | -0.0061647923
-98.14299 | -0.0092317787
-98.44798 | -0.0122981245
-98.75797 | -0.0153642866
-99.06911 | -0.0184295716
-99.38983 | -0.0214942709
-99.68901 | -0.0245578413
-99.98257 | -0.0276207424
-100.2761 | -0.0306822149
-100.568 | -0.0337428231
-100.8663 | -0.0368017995
-101.1562 | -0.0398597833
-101.4558 | -0.0429157144
-101.7294 | -0.0459706305
-102.0067 | -0.0490232281
-102.3004 | -0.0520741391
-102.569 | -0.055122486
-102.8642 | -0.0581689509
-103.1393 | -0.0612128607
-103.4178 | -0.0642546841
-103.696 | -0.0672937424
-103.9617 | -0.0703305607
-104.2361 | -0.0733645139
-104.4965 | -0.0763959006
-104.7665 | -0.0794241873
-105.047 | -0.0824497352
-105.3166 | -0.0854718244
-105.5705 | -0.0884908672
-105.8434 | -0.0915063307
-106.1069 | -0.09451862
-106.3611 | -0.0975270613
-106.6165 | -0.1005321498
-106.88 | -0.103533095
-107.1436 | -0.1065305938
-107.3956 | -0.1095237263
-107.6543 | -0.1125131298
-107.889 | -0.1154977793
-108.1372 | -0.1184785866
-108.3854 | -0.121454427
-108.642 | -0.1244260928
-108.8778 | -0.1273925519
-109.102 | -0.1303544566
-109.3577 | -0.1333112834
-109.6054 | -0.1362635198
-109.853 | -0.1392103298
-110.0804 | -0.1421523219
-110.3203 | -0.1450883734
-110.5366 | -0.1480193767
-110.7808 | -0.1509443366
-111.0112 | -0.1538641167
-111.2406 | -0.1567777559
-111.4781 | -0.1596858698
-111.6862 | -0.1625876196
-111.9214 | -0.1654835912
-112.1377 | -0.1683729008
-112.3571 | -0.1712559464
-112.5813 | -0.1741322686
-112.799 | -0.1770023318
-113.0318 | -0.1798656571
-113.2353 | -0.1827227479
-113.4594 | -0.1855726164
-113.6696 | -0.188415828
-113.8822 | -0.1912516113
-114.0863 | -0.1940806264
-114.3084 | -0.1969020563
-114.5357 | -0.1997167556
-114.7281 | -0.202523472
-114.9225 | -0.2053228449
-115.1133 | -0.2081139413
-115.3151 | -0.2108974202
-115.5086 | -0.2136723599
-115.7101 | -0.2164395401
-115.8843 | -0.2191981619
-116.0594 | -0.2219488253
-116.2386 | -0.2246906867
-116.4185 | -0.2274245094
-116.5958 | -0.2301492865
-116.7579 | -0.2328657502
-116.9307 | -0.2355730232
-117.0983 | -0.2382718358
-117.2694 | -0.2409611314
-117.4334 | -0.2436418368
-117.5948 | -0.246312603
-117.7565 | -0.2489747028
-117.8928 | -0.2516271714
-118.06 | -0.2542707983
-118.2085 | -0.2569042456
-118.3627 | -0.2595287609
-118.5008 | -0.2621427829
-118.6296 | -0.2647476485
-118.7669 | -0.2673419528
-118.8967 | -0.2699267583
-119.0402 | -0.2725008064
-119.1451 | -0.2750650322
-119.2719 | -0.2776182722
-119.3954 | -0.2801617047
-119.5178 | -0.2826940378
-119.6312 | -0.285216405
-119.7542 | -0.2877276906
-119.862 | -0.2902287097
-119.9656 | -0.2927182265
-120.0704 | -0.2951974968
-120.1592 | -0.2976651934
-120.2585 | -0.3001225006
-120.3629 | -0.3025680615
-120.4563 | -0.3050030122
-120.5368 | -0.3074257782
-120.6129 | -0.3098375807
-120.7167 | -0.3122371667
-120.7868 | -0.3146256539
-120.834 | -0.3170017834
-120.9034 | -0.319366626
-120.9746 | -0.321718703
-121.0397 | -0.3240591962
-121.0937 | -0.3263867921
-121.1403 | -0.3287026672
-121.1969 | -0.3310055258
-121.2527 | -0.3332964187
-121.2892 | -0.3355740144
-121.3338 | -0.3378395594
-121.3593 | -0.340091639
-121.3947 | -0.3423315514
-121.4077 | -0.3445575489
-121.4422 | -0.3467713411
-121.4709 | -0.3489710002
-121.4699 | -0.3511582491
-121.4927 | -0.3533312677
-121.4888 | -0.3554917857
-121.494 | -0.3576381019
-121.49 | -0.3597719463
-121.4907 | -0.3618915599
-121.4709 | -0.3639982145
-121.4688 | -0.3660905745
-121.4423 | -0.368169727
-121.4257 | -0.3702340721
-121.402 | -0.3722852628
-121.3689 | -0.3743218839
-121.3431 | -0.3763451917
-121.3068 | -0.3783537381
-121.2755 | -0.3803489522
-121.2114 | -0.382329124
-121.1629 | -0.3842953978
-121.1078 | -0.3862463656
-121.0554 | -0.388183281
-120.9802 | -0.3901045295
-120.9301 | -0.3920117289
-120.8379 | -0.3939036062
-120.76 | -0.3957813123
-120.6826 | -0.3976433658
-120.592 | -0.399490566
-120.49 | -0.401321869
-120.3794 | -0.403138357
-120.3037 | -0.4049391691
-120.1956 | -0.4067255215
-120.0875 | -0.408496235
-119.9462 | -0.4102522012
-119.8336 | -0.4119920837
-119.7015 | -0.4137168217
-119.5797 | -0.4154254402
-119.4683 | -0.4171190937
-119.3322 | -0.4187969873
-119.1968 | -0.4204596245
-119.0448 | -0.422106507
-118.8928 | -0.423738016
-118.7597 | -0.4253533583
-118.6075 | -0.4269526965
-118.4338 | -0.4285359289
-118.2525 | -0.4301035895
-118.0892 | -0.4316553808
-117.916 | -0.433191292
-117.7208 | -0.4347107687
-117.5395 | -0.4362139876
-117.347 | -0.4377005603
-117.1769 | -0.4391709711
-116.9746 | -0.4406249786
-116.759 | -0.4420629935
-116.524 | -0.4434845845
-116.3138 | -0.4448896116
-116.0833 | -0.4462779374
-115.8666 | -0.4476494559
-115.6222 | -0.4490042849
-115.3523 | -0.4503423949
-115.1301 | -0.4516635732
-114.8447 | -0.4529676068
-114.5824 | -0.4542544927
-114.3281 | -0.4555242929
-114.0504 | -0.4567770225
-113.7813 | -0.4580125305
-113.4642 | -0.4592307925
-113.177 | -0.4604317509
-112.8759 | -0.4616154287
-112.5722 | -0.462781755
-112.2677 | -0.4639305608
-111.9542 | -0.465061925
-111.6422 | -0.4661757564
-111.3157 | -0.4672722306
-110.9816 | -0.4683513528
-110.6604 | -0.4694128739
-110.3449 | -0.4704566308
-109.9993 | -0.471482551
-109.648 | -0.4724904876
-109.2805 | -0.473480616
-108.9242 | -0.4744526916
-108.5732 | -0.4754070291
-108.1721 | -0.4763432165
-107.7901 | -0.477261933
-107.4161 | -0.4781622849
-107.0347 | -0.4790449037
-106.6251 | -0.4799091336
-106.2207 | -0.4807555544
-105.8122 | -0.4815836847
-105.406 | -0.4823939984
-104.9833 | -0.4831858412
-104.5545 | -0.4839597603
-104.1377 | -0.4847152624
-103.6896 | -0.485452789
-103.2484 | -0.4861717964
-102.7951 | -0.4868727031
-102.3616 | -0.4875550214
-101.8829 | -0.4882192042
-101.3931 | -0.4888647498
-100.9347 | -0.4894922497
-100.4787 | -0.4901010687
-99.96256 | -0.4906917959
-99.47357 | -0.4912638434
-98.96762 | -0.4918177688
-98.46472 | -0.4923529839
-97.95105 | -0.4928699654
-97.40412 | -0.4933679428
-96.90792 | -0.4938476284
-96.3811 | -0.4943084763
-95.82831 | -0.4947511414
-95.29918 | -0.4951749578
-94.74855 | -0.4955804513
-94.20037 | -0.495966925
-93.64925 | -0.496334965
-93.0879 | -0.4966840303
-92.51419 | -0.4970146584
-91.93681 | -0.4973263751
-91.37176 | -0.4976196675
-90.79085 | -0.4978939299
-90.2028 | -0.4981496665
-89.59734 | -0.498386425
-88.99323 | -0.4986044513
-88.37494 | -0.498803414
-87.75188 | -0.4989835801
-87.12793 | -0.4991448219
-86.5055 | -0.4992870417
-85.85443 | -0.4994106494
-85.21298 | -0.4995154057
-84.55752 | -0.4996014416
-83.89763 | -0.4996685515
-83.22513 | -0.4997169862
-82.56972 | -0.4997462152
-81.90257 | -0.499756772