## Data
H | B
117.1608 | 0.8996964942 | Bm_max
115.762 | 0.8996811136 | 0.8996964942
114.2991 | 0.8996299778 | Bm_min
112.8114 | 0.8995467578 | -0.8996964942
111.2975 | 0.8994277361
109.7989 | 0.8992767996 | Data Count
108.329 | 0.8990899984 | 513
106.8546 | 0.8988710503
105.3192 | 0.8986161317
103.8011 | 0.8983291848
102.2784 | 0.8980068531
100.7311 | 0.8976526022
99.1804 | 0.8972629535
97.594 | 0.8968411175
96.01533 | 0.8963835711
94.42537 | 0.8958941121
92.84956 | 0.8953699794
91.25605 | 0.8948144687
89.68779 | 0.8942239251
88.06513 | 0.893601721
86.43675 | 0.8929443309
84.80493 | 0.8922543107
83.14992 | 0.8915283357
81.48982 | 0.8907702401
79.83812 | 0.889976968
78.18644 | 0.8891521055
76.54443 | 0.888292443
74.86522 | 0.8874009557
73.19574 | 0.8864744892
71.51565 | 0.8855163104
69.83828 | 0.8845232537
68.13288 | 0.8834985723
66.43557 | 0.8824390617
64.7493 | 0.8813479583
63.02752 | 0.880221997
61.33362 | 0.8790644507
59.64279 | 0.8778718444
57.91252 | 0.8766481208
56.20617 | 0.875389729
54.48294 | 0.8741003296
52.78269 | 0.8727764694
51.05763 | 0.8714214621
49.3436 | 0.8700318294
47.62077 | 0.8686110114
45.88913 | 0.8671552695
44.16517 | 0.8656680379
42.4634 | 0.8641463478
40.73429 | 0.8625934078
39.03245 | 0.8610064217
37.33568 | 0.8593882854
35.62869 | 0.8577364366
33.93405 | 0.8560536214
32.22331 | 0.8543375387
30.55145 | 0.8525907942
28.85417 | 0.8508110035
27.17785 | 0.8490006207
25.51644 | 0.847157207
23.85023 | 0.8452836674
22.19566 | 0.8433774059
20.53548 | 0.8414412
18.90489 | 0.8394722625
17.27014 | 0.8374730157
15.63869 | 0.8354408302
14.00627 | 0.8333782842
12.38171 | 0.8312828202
10.77518 | 0.8291568803
9.169651 | 0.8269976724
7.568881 | 0.8248080863
5.989321 | 0.8225859434
4.433179 | 0.8203341305
2.853472 | 0.8180497362
1.311477 | 0.8157356379
-0.2291193 | 0.8133889787
-1.775258 | 0.8110127808
-3.281526 | 0.8086043873
-4.767442 | 0.8061669277
-6.27268 | 0.8036974931
-7.773455 | 0.8011995887
-9.225141 | 0.7986700981
-10.67413 | 0.7961123178
-12.1341 | 0.7935235108
-13.56872 | 0.7909068751
-15.0015 | 0.7882591105
-16.41506 | 0.7855833167
-17.80539 | 0.7828757968
-19.19786 | 0.7801402978
-20.56606 | 0.7773737765
-21.92285 | 0.7745797635
-23.30212 | 0.7717544517
-24.64803 | 0.7689011895
-25.97132 | 0.7660171368
-27.27003 | 0.7631062282
-28.56959 | 0.7601646336
-29.86147 | 0.7571963121
-31.12962 | 0.7541981812
-32.36119 | 0.7511735277
-33.62068 | 0.7481194431
-34.85259 | 0.745039175
-36.0616 | 0.7419296702
-37.29878 | 0.7387934661
-38.50835 | 0.7356281812
-39.69823 | 0.7324370913
-40.84767 | 0.7292180563
-42.01441 | 0.7259724718
-43.15694 | 0.7226980481
-44.28973 | 0.7193966349
-45.40833 | 0.7160676887
-46.53576 | 0.7127134027
-47.6472 | 0.7093318098
-48.72691 | 0.7059235731
-49.81049 | 0.702487783
-50.86919 | 0.699027121
-51.94037 | 0.6955395968
-52.99553 | 0.6920263397
-54.03027 | 0.6884859234
-55.04892 | 0.6849200814
-56.05125 | 0.6813276478
-57.06208 | 0.6777102282
-58.0533 | 0.6740670626
-59.02997 | 0.6703991335
-59.98784 | 0.6667059784
-60.92832 | 0.6629884081
-61.87785 | 0.6592453118
-62.81841 | 0.6554777352
-63.72307 | 0.6516847279
-64.64869 | 0.6478673795
-65.56833 | 0.6440252575
-66.46509 | 0.6401592513
-67.34996 | 0.6362691172
-68.21654 | 0.632355393
-69.09778 | 0.6284173083
-69.96264 | 0.6244552128
-70.81122344 | 0.62046848
-71.66824 | 0.6164580535
-72.51265 | 0.6124232622
-73.31481 | 0.6083655852
-74.11541 | 0.6042842201
-74.93743 | 0.6001803597
-75.7433 | 0.5960533835
-76.51716 | 0.5919045219
-77.30912 | 0.5877328773
-78.05695 | 0.5835396124
-78.83322 | 0.5793241845
-79.58681 | 0.5750876755
-80.33779 | 0.5708295518
-81.07731 | 0.5665511571
-81.80044 | 0.5622515683
-82.51063 | 0.5579315717
-83.24673 | 0.5535906331
-83.9567 | 0.5492296713
-84.66747 | 0.5448478738
-85.38612 | 0.5404460331
-86.0605 | 0.5360234756
-86.7537 | 0.5315810752
-87.45812 | 0.5271182965
-88.12003 | 0.5226358225
-88.79902 | 0.5181332207
-89.45558 | 0.5136113596
-90.11715 | 0.509069814
-90.80144 | 0.5045091161
-91.43924 | 0.499928784
-92.07366 | 0.4953298105
-92.71141 | 0.4907115754
-93.34956 | 0.4860751113
-93.97493 | 0.4814199835
-94.60339 | 0.4767465944
-95.22736 | 0.4720552227
-95.86516 | 0.467346211
-96.49075 | 0.462619596
-97.09969 | 0.4578759679
-97.69525 | 0.4531152222
-98.328 | 0.448338051
-98.92505 | 0.443544163
-99.54181 | 0.4387343435
-100.1329 | 0.4339083432
-100.7248 | 0.4290669399
-101.3159 | 0.4242094741
-101.891 | 0.4193365631
-102.4584 | 0.4144474873
-103.0513 | 0.40954311
-103.631 | 0.4046224359
-104.1995 | 0.399686833
-104.7945 | 0.3947355315
-105.3801 | 0.389769347
-105.9555 | 0.3847874586
-106.5261 | 0.3797909258
-107.0917 | 0.3747790619
-107.668 | 0.3697529953
-108.2483 | 0.3647123077
-108.8085 | 0.3596578971
-109.3726 | 0.3545892888
-109.9625 | 0.3495075556
-110.5224 | 0.3444122721
-111.084 | 0.3393042588
-111.6429 | 0.3341832334
-112.213 | 0.3290500648
-112.7901 | 0.3239043856
-113.3834 | 0.3187469594
-113.9484 | 0.3135774926
-114.5223 | 0.3083967794
-115.0849 | 0.3032045411
-115.6607 | 0.2980013484
-116.2319 | 0.2927868906
-116.7938 | 0.2875616991
-117.3602 | 0.2823253332
-117.9213 | 0.2770787487
-118.4854 | 0.2718211135
-119.056 | 0.2665535747
-119.6076 | 0.2612753611
-120.1888 | 0.2559878463
-120.7421 | 0.250690087
-121.3085 | 0.2453834456
-121.8973 | 0.2400671111
-122.4739 | 0.2347424517
-123.0528 | 0.2294084924
-123.6446 | 0.2240666479
-124.2358 | 0.2187159926
-124.8309 | 0.2133576235
-125.4323 | 0.2079905941
-126.0331 | 0.202616416
-126.6269 | 0.1972341566
-127.2213 | 0.1918450477
-127.8082 | 0.1864480954
-128.4196 | 0.1810445884
-129.0362 | 0.1756336871
-129.6483 | 0.1702168036
-130.2612 | 0.1647927508
-130.8547 | 0.1593633206
-131.456 | 0.1539272174
-132.1077 | 0.1484860333
-132.7353 | 0.1430382464
-133.3615 | 0.1375862611
-134.0007 | 0.1321280164
-134.6387 | 0.126665619
-135.2354 | 0.1211974925
-135.8844 | 0.1157257742
-136.5306 | 0.1102485474
-137.1697 | 0.1047684898
-137.8176 | 0.0992833638
-138.4799 | 0.0937959684
-139.1404 | 0.0883036515
-139.79 | 0.0828095146
-140.4554 | 0.0773109959
-141.115 | 0.0718108539
-141.7558 | 0.0663067508
-142.392 | 0.0608015853
-143.0671 | 0.0552928934
-143.726 | 0.0497831497
-144.3939 | 0.0442700852
-145.0879 | 0.0387562424
-145.7927 | 0.0332394914
-146.4704 | 0.0277227498
-147.1528 | 0.0222034863
-147.8244 | 0.0166846961
-148.5209 | 0.0111637235
-149.228 | 0.0056438057
-149.9241 | 0.0001232217
-150.612 | -0.0053978381
-151.3036 | -0.0109166641
-151.9879 | -0.0164363344
-152.6781 | -0.021953704
-153.3563 | -0.0274712827
-154.0467 | -0.0329859254
-154.7571 | -0.0385007761
-155.4454 | -0.0440124998
-156.1659 | -0.0495240276
-156.867 | -0.0550322931
-157.5773 | -0.0605400506
-158.2783 | -0.0660439096
-158.9959 | -0.071547059
-159.7243 | -0.0770463678
-160.433 | -0.082544627
-161.141 | -0.088038723
-161.8445 | -0.0935311544
-162.5453 | -0.099018865
-163.2667 | -0.1045042817
-163.9511 | -0.1099847515
-164.6443 | -0.1154624768
-165.3494 | -0.120934522
-166.06 | -0.1264028067
-166.7644 | -0.1318651241
-167.4545 | -0.1373235051
-168.1648 | -0.142775083
-168.8417 | -0.1482221329
-169.5305 | -0.153662161
-170.2176 | -0.1590972679
-170.8937 | -0.1645249751
-171.5919 | -0.1699475035
-172.2588 | -0.1753622021
-172.9327 | -0.180771571
-173.5839 | -0.1861727454
-174.2531 | -0.19156828
-174.9053 | -0.1969554197
-175.5672 | -0.2023364517
-176.2317 | -0.2077088516
-176.8783 | -0.213074912
-177.5215 | -0.2184318155
-178.1706 | -0.2237821733
-178.8016 | -0.2291227556
-179.4376 | -0.2344562699
-180.0778 | -0.2397797963
-180.7017 | -0.2450958813
-181.3262 | -0.2504016591
-181.9402 | -0.2556996105
-182.5647 | -0.2609865378
-183.168 | -0.2662649112
-183.7541 | -0.2715321223
-184.3465 | -0.276790348
-184.9205 | -0.2820368923
-185.5072 | -0.2872740492
-186.0916 | -0.2924991968
-186.6621 | -0.2977145748
-187.2223 | -0.3029174341
-187.7675 | -0.3081100973
-188.3165 | -0.3132900518
-188.8357 | -0.3184593261
-189.3833 | -0.3236154257
-189.9281 | -0.3287605309
-190.4299 | -0.3338919163
-190.9595 | -0.3390120306
-191.4731 | -0.3441182948
-191.9643 | -0.349212782
-192.4545 | -0.3542930685
-192.949 | -0.3593611664
-193.4038 | -0.3644144535
-193.8781 | -0.3694552491
-194.3533 | -0.3744809049
-194.8184 | -0.3794936344
-195.2628 | -0.3844907325
-195.703 | -0.3894745465
-196.1522 | -0.3944426867
-196.5698 | -0.3993972924
-196.9921 | -0.4043357059
-197.4103 | -0.4092599742
-197.8167 | -0.4141679041
-198.2114 | -0.4190612146
-198.5983 | -0.4239380105
-198.9791 | -0.4287999503
-199.3613 | -0.4336451567
-199.7271 | -0.4384747722
-200.0709 | -0.4432871018
-200.4192 | -0.4480834336
-200.7649 | -0.4528617112
-201.1014 | -0.4576236068
-201.4132 | -0.4623672588
-201.7517 | -0.4670943604
-202.0571 | -0.4718030057
-202.3453 | -0.4764948093
-202.6228 | -0.4811677581
-202.9087 | -0.4858236328
-203.1867 | -0.4904602652
-203.4665 | -0.4950796901
-203.7327 | -0.4996794801
-203.9674 | -0.5042614663
-204.2011 | -0.5088234202
-204.4324 | -0.5133672803
-204.666 | -0.5178907688
-204.8758 | -0.5223959511
-205.0762 | -0.5268805471
-205.2807 | -0.5313462836
-205.469 | -0.5357913503
-205.6646 | -0.5402171091
-205.8287 | -0.5446216309
-205.9934 | -0.5490065782
-206.1449 | -0.5533699983
-206.3036 | -0.5577138265
-206.4346 | -0.5620356911
-206.5569 | -0.5663376367
-206.6771 | -0.5706169844
-206.7744 | -0.5748760474
-206.8821 | -0.5791123694
-206.9747 | -0.5833278911
-207.0428 | -0.5875199881
-207.1153 | -0.5916907177
-207.173 | -0.5958377506
-207.228 | -0.5999632949
-207.2568 | -0.6040652321
-207.2953 | -0.6081459038
-207.3331 | -0.6122025111
-207.355 | -0.6162374789
-207.3552 | -0.6202477566
-207.3334 | -0.6242358542
-207.334 | -0.6281988104
-207.3277 | -0.6321393224
-207.2763 | -0.6360545264
-207.25 | -0.6399468345
-207.2145 | -0.6438141243
-207.1433 | -0.6476587838
-207.0763 | -0.6514783304
-207.0105 | -0.6552747491
-206.9127 | -0.6590451862
-206.8286 | -0.6627918267
-206.7064 | -0.6665119706
-206.6097 | -0.6702083058
-206.4989 | -0.6738784203
-206.3857 | -0.6775248532
-206.2363 | -0.6811450192
-206.0821 | -0.6847415269
-205.9244 | -0.6883111049
-205.7661 | -0.6918559799
-205.5829 | -0.6953727339
-205.4044 | -0.6988641549
-205.1717 | -0.7023272016
-204.9594 | -0.7057652672
-204.7522 | -0.7091753464
-204.5122 | -0.7125600829
-204.2698 | -0.7159165125
-204.0303 | -0.7192479217
-203.767 | -0.7225512734
-203.4987 | -0.7258287339
-203.2279 | -0.7290770166
-202.9271 | -0.7322990098
-202.6479 | -0.7354923963
-202.3475 | -0.7386604743
-202.0372 | -0.7417996058
-201.7136 | -0.7449122447
-201.3815 | -0.7479955633
-201.0444 | -0.7510522815
-200.6849 | -0.7540791429
-200.3245 | -0.7570790645
-199.9468 | -0.7600488652
-199.5738 | -0.7629918113
-199.1608 | -0.7659043736
-198.7609 | -0.7687898569
-198.3219 | -0.7716443521
-197.8971 | -0.7744709958
-197.4352 | -0.7772657298
-196.9823 | -0.7800326038
-196.5032 | -0.7827683138
-196.0234 | -0.7854758549
-195.5195 | -0.7881513155
-195.0196 | -0.7907983889
-194.5104 | -0.7934133894
-193.9829 | -0.7960002222
-193.4732 | -0.7985551911
-192.9389 | -0.8010821328
-192.3949 | -0.8035772652
-191.8313 | -0.80604428
-191.2585 | -0.8084796183
-190.7143 | -0.8108865137
-190.1254 | -0.8132614384
-189.5379 | -0.8156077041
-188.9387 | -0.8179217685
-188.3242 | -0.8202071257
-187.7066 | -0.8224600918
-187.0609 | -0.8246844047
-186.3843 | -0.8268760908
-185.7346 | -0.8290385433
-185.0828 | -0.831167984
-184.3855 | -0.8332680347
-183.6975 | -0.8353345609
-182.9946 | -0.8373716102
-182.2755 | -0.8393749172
-181.5495 | -0.8413487028
-180.7978 | -0.8432889279
-180.0312 | -0.8451997487
-179.2754 | -0.8470765738
-178.5059 | -0.84892353
-177.6763 | -0.8507359139
-176.8693 | -0.8525184086
-176.0672 | -0.8542662841
-175.2313 | -0.8559840937
-174.3935 | -0.8576671386
-173.5435 | -0.8593198762
-172.6822 | -0.8609378813
-171.801 | -0.8625257559
-170.9201 | -0.8640788712
-169.9955 | -0.8656017897
-169.0816 | -0.8670896287
-168.1539 | -0.868546936
-167.2117 | -0.8699690598
-166.2582 | -0.8713607018
-165.3151 | -0.8727173145
-164.3651 | -0.8740437298
-163.3872 | -0.8753351243
-162.393 | -0.8765960455
-161.3972 | -0.8778217826
-160.3895 | -0.8790170064
-159.3466 | -0.8801768233
-158.2918 | -0.8813061009
-157.231 | -0.882399724
-156.1688 | -0.8834626483
-155.0733 | -0.8844896509
-154.0119 | -0.8854859173
-152.9005 | -0.8864463569
-151.7882 | -0.8873757148
-150.671 | -0.8882694416
-149.5354 | -0.8891320483
-148.3823 | -0.8899588241
-147.2072 | -0.8907540685
-145.9862 | -0.8915133531
-144.8033 | -0.8922412173
-143.6057 | -0.892933227
-142.4255 | -0.8935938199
-141.205 | -0.8942183136
-139.9776 | -0.894811299
-138.7131 | -0.8953681311
-137.4294 | -0.8958931026
-136.1512 | -0.8963821086
-134.8741 | -0.8968394759
-133.574 | -0.8972606509
-132.2503 | -0.8976503166
-130.9331 | -0.8980038053
-129.6152 | -0.8983258344
-128.2786 | -0.8986118495
-126.902 | -0.8988662256
-125.5296 | -0.8990849201
-124.1469 | -0.8992719542
-122.7723 | -0.8994234714
-121.4007 | -0.8995433322
-119.9834 | -0.8996275414
-118.5607 | -0.899679856
-117.1608 | -0.8996964942