## Data
H | B
138.9185 | 1.049608 | Bm_max
137.0828 | 1.04959 | 1.049608
135.2429 | 1.049530708 | Bm_min
133.4088 | 1.049433 | -1.049608
131.5638 | 1.049295
129.6908 | 1.049119 | Data Count
127.8071 | 1.048902 | 513
125.9119 | 1.048647
123.9804 | 1.048351
122.0376 | 1.048017
120.114 | 1.047643
118.1784 | 1.04723
116.2425 | 1.046777
114.2414 | 1.046285
112.227 | 1.045753
110.2006 | 1.045183
108.1885 | 1.044574
106.1554 | 1.043926
104.122 | 1.043239
102.0684 | 1.042512
99.98519 | 1.041744
97.88273 | 1.040938
95.78559 | 1.040091
93.65957 | 1.039206406
91.55199 | 1.038281
89.43489 | 1.037318955
87.30786 | 1.036316
85.19834 | 1.035275
83.03777 | 1.034193676
80.89576 | 1.033075
78.75154 | 1.031916
76.62174 | 1.030719
74.46075 | 1.029482
72.29993 | 1.028208
70.1425 | 1.02689414
67.96933 | 1.025543
65.80831 | 1.024151
63.63518 | 1.022722
61.47719 | 1.021252436
59.34754 | 1.019746
57.18402 | 1.0182
55.03563 | 1.016617
52.88117 | 1.014993
50.7206 | 1.013333
48.5804 | 1.011633
46.44158 | 1.009896
44.33039 | 1.008119
42.22545 | 1.006305
40.12358 | 1.004452
38.03309 | 1.002562
35.93345 | 1.000634
33.86059 | 0.9986691993
31.81325 | 0.9966653628
29.75819 | 0.9946258065
27.71826 | 0.9925472467
25.70074 | 0.9904335989
23.70754 | 0.9882809285
21.72548 | 0.9860932033
19.74575 | 0.9838670435
17.79978 | 0.9816063815
15.83775 | 0.9793070708
13.90316 | 0.9769730189
12.01915 | 0.9746004092
10.11011 | 0.9721929518
8.229168 | 0.9697473348
6.355069 | 0.967266666
4.49575492 | 0.9647475287
2.665032 | 0.9621935915
0.8269529 | 0.9596013949
-0.974419 | 0.9569746274
-2.756027 | 0.954309796
-4.517333 | 0.9516098724
-6.270498 | 0.9488719445
-7.99745 | 0.9461001513
-9.690883 | 0.9432908798
-11.39594 | 0.9404477461
-13.04965 | 0.9375679058
-14.71096 | 0.9346550999
-16.34858 | 0.9317061238
-17.94077 | 0.9287247067
-19.53436 | 0.9257071285
-21.09486 | 0.9226569197
-22.64929 | 0.9195703786
-24.19852 | 0.9164508524
-25.72587 | 0.913294478
-27.23432 | 0.9101058638
-28.69854 | 0.9068817013
-30.16866 | 0.9036244029
-31.62707 | 0.9003303143
-33.05884 | 0.897003814
-34.47542 | 0.8936421322
-35.88267 | 0.8902475893
-37.27168 | 0.8868172078
-38.63838 | 0.8833558079
-39.96959 | 0.8798594259
-41.28024 | 0.876331021
-42.60998 | 0.8727673547
-43.90211 | 0.8691721552
-45.16698 | 0.8655425522
-46.42069 | 0.8618822317
-47.65085 | 0.8581876382
-48.87624 | 0.854462904
-50.10408 | 0.8507038261
-51.29312 | 0.8469144624
-52.47501 | 0.8430911641
-53.64434 | 0.8392385735
-54.78714 | 0.8353528816
-55.94051 | 0.8314381492
-57.04911 | 0.827490139
-58.14839 | 0.8235132467
-59.2279 | 0.8195033058
-60.30072 | 0.8154648534
-61.35657 | 0.8113938194
-62.37898 | 0.8072947792
-63.41835 | 0.803163744
-64.42489 | 0.7990044731
-65.43587 | 0.79481289
-66.45337 | 0.7905929997
-67.44454 | 0.7863414155
-68.40116 | 0.7820622433
-69.36508 | 0.7777517299
-70.32089 | 0.7734136842
-71.24551 | 0.769044518
-72.17145 | 0.7646481392
-73.08461 | 0.7602207777
-73.99987 | 0.7557667414
-74.88734 | 0.7512825273
-75.76272 | 0.746771856
-76.64033 | 0.7422311167
-77.49786 | 0.7376640237
-78.34367 | 0.7330670399
-79.2076 | 0.7284440267
-80.03173 | 0.7237916955
-80.85697 | 0.7191137102
-81.6979 | 0.7144067411
-82.50516 | 0.7096745713
-83.32826 | 0.7049135862
-84.1264 | 0.7001278008
-84.93433 | 0.6953139881
-85.71585 | 0.6904756868
-86.48652 | 0.6856099997
-87.23599 | 0.6807203983
-88.01579 | 0.6758039688
-88.77215 | 0.6708641476
-89.53265 | 0.6658978501
-90.28379 | 0.6609083175
-91.03132 | 0.6558924155
-91.75757 | 0.6508536178
-92.47614 | 0.6457887798
-93.20602 | 0.640701216
-93.91623 | 0.6355877529
-94.63252 | 0.6304519456
-95.34861 | 0.6252905039
-96.06748 | 0.6201068078
-96.77715 | 0.6148978172
-97.51208 | 0.6096667897
-98.22678 | 0.6044108615
-98.96688 | 0.5991332868
-99.64558 | 0.5938313691
-100.3378 | 0.5885082887
-101.0368 | 0.5831616754
-101.7287 | 0.577794152
-102.4135 | 0.5724032295
-103.0945 | 0.5669921672
-103.7609 | 0.5615582148
-104.4574 | 0.5561045081
-105.1244 | 0.5506287699
-105.8195 | 0.5451338795
-106.4949 | 0.5396172784
-107.1653 | 0.5340820213
-107.841 | 0.5285257933
-108.4997 | 0.5229516321
-109.1627 | 0.5173568973
-109.8324 | 0.5117447584
-110.4968 | 0.5061129406
-111.1619 | 0.5004641043
-111.8338 | 0.4947959986
-112.5335 | 0.4891110065
-113.2307 | 0.4834067934
-113.9191 | 0.4776861406
-114.6138 | 0.4719462883
-115.2964 | 0.4661898437
-115.9758 | 0.460414278
-116.6583 | 0.4546219167
-117.3585 | 0.4488109021
-118.0253 | 0.4429833348
-118.6879 | 0.4371376778
-119.382 | 0.4312759213
-120.0772 | 0.4253968154
-120.7698 | 0.4195020662
-121.4584 | 0.4135905992
-122.1492 | 0.4076640973
-122.8682 | 0.4017213274
-123.5643 | 0.3957640147
-124.2919 | 0.3897915077
-125.0257 | 0.3838053248
-125.723 | 0.3778040853
-126.4422 | 0.3717896929
-127.1709 | 0.3657609793
-127.9199 | 0.3597190954
-128.6585 | 0.353663122
-129.3885 | 0.347594395
-130.1324 | 0.3415116842
-130.8836 | 0.3354165553
-131.6406 | 0.3293076102
-132.3933 | 0.3231866392
-133.1758 | 0.3170524537
-133.9355 | 0.3109064552
-134.7054 | 0.3047478461
-135.4728 | 0.29857833
-136.2624 | 0.2923971381
-137.0604 | 0.2862053213
-137.8636 | 0.2800024472
-138.7028 | 0.2737895595
-139.5034 | 0.2675658839
-140.3017 | 0.261332722
-141.1352 | 0.2550895201
-141.9452 | 0.2488370298
-142.742 | 0.242574991
-143.5877 | 0.2363043471
-144.4389 | 0.2300245987
-145.2988 | 0.223736699
-146.1543 | 0.2174400444
-147.0029985 | 0.211135198
-147.8709 | 0.2048221242
-148.7772 | 0.198501841
-149.66 | 0.1921737704
-150.5207 | 0.1858390221
-151.4149 | 0.1794970764
-152.3089 | 0.1731488318
-153.2305 | 0.1667933842
-154.1405 | 0.1604319329
-155.0494 | 0.1540640983
-155.9696 | 0.147690963
-156.9062 | 0.1413120181
-157.8545 | 0.1349282596
-158.806 | 0.1285391408
-159.7436 | 0.1221458061
-160.6907 | 0.1157478591
-161.6524 | 0.1093462021
-162.6152 | 0.102940566
-163.5573 | 0.0965316092
-164.5184 | 0.0901190253
-165.4876 | 0.0837032492
-166.4645 | 0.0772838917
-167.4547 | 0.0708615582
-168.4568 | 0.0644360783
-169.434 | 0.0580079874
-170.4302 | 0.051576965
-171.4159 | 0.045143798
-172.4233 | 0.0387082525
-173.423 | 0.0322709373
-174.4144 | 0.0258320049
-175.4163 | 0.0193920245
-176.4091 | 0.01295099
-177.4096 | 0.0065095197
-178.4051 | 6.79103e-05
-179.4139 | -0.0063742471
-180.4202 | -0.012815338
-181.4084 | -0.0192565508
-182.3836 | -0.0256958072
-183.3908 | -0.0321347675
-184.3638 | -0.0385713826
-185.3501 | -0.045007352
-186.3281 | -0.0514403328
-187.2973 | -0.0578722726
-188.2787 | -0.0643007653
-189.2548 | -0.0707278968
-190.216 | -0.0771511064
-191.1965 | -0.0835727893
-192.1747 | -0.0899905816
-193.1466 | -0.0964063201
-194.1176 | -0.1028176345
-195.0779 | -0.1092263732
-196.0297 | -0.1156301138
-196.9977 | -0.1220308402
-197.9402 | -0.1284261337
-198.8546 | -0.1348178258
-199.8003 | -0.1412032791
-200.7243 | -0.1475845194
-201.6561 | -0.1539588325
-202.5839 | -0.160328215
-203.5089 | -0.1666902842
-204.388 | -0.173046752
-205.2905 | -0.1793955604
-206.1864 | -0.1857386132
-207.0643 | -0.1920737089
-207.9253 | -0.1984022468
-208.8297 | -0.2047223965
-209.6874 | -0.2110355573
-210.5587 | -0.2173398681
-211.4276 | -0.2236369438
-212.27 | -0.2299245744
-213.1049 | -0.2362045038
-213.9421 | -0.2424745407
-214.7664 | -0.248736328
-215.611 | -0.2549876936
-216.4124 | -0.2612300478
-217.2047 | -0.2674614
-218.0137 | -0.2736835346
-218.8118 | -0.2798943013
-219.6051 | -0.2860954979
-220.3755 | -0.2922849597
-221.1327 | -0.2984644211
-221.9034 | -0.304631561
-222.6392 | -0.3107878024
-223.387 | -0.316931499
-224.1357 | -0.323064023
-224.8698 | -0.3291833683
-225.5716 | -0.3352912489
-226.2855 | -0.3413854599
-227.0024 | -0.3474677347
-227.7009 | -0.3535359891
-228.4016 | -0.3595920147
-229.0648 | -0.3656335572
-229.7525 | -0.3716624382
-230.3974 | -0.3776766007
-231.0416 | -0.3836775911
-231.694 | -0.3896634526
-232.3507 | -0.3956358109
-232.9687 | -0.4015925865
-233.5731 | -0.4075352224
-234.186 | -0.413461961
-234.7894 | -0.4193738584
-235.3819 | -0.4252690077
-235.9512 | -0.4311484414
-236.5124 | -0.4370108738
-237.0577 | -0.4428568567
-237.5883 | -0.4486853806
-238.1329 | -0.4544968995
-238.6489 | -0.4602907028
-239.1674 | -0.4660673587
-239.6834 | -0.471826131
-240.1616 | -0.4775673219
-240.6541 | -0.4832905531
-241.1282 | -0.4889957228
-241.6002 | -0.4946824203
-242.055 | -0.5003509026
-242.4959 | -0.5060005192
-242.9526 | -0.51163167
-243.374 | -0.5172434062
-243.7815 | -0.5228360227
-244.1878 | -0.5284086284
-244.5797 | -0.5339616547
-244.9446 | -0.5394941275
-245.2977 | -0.5450068083
-245.6699 | -0.550498526
-246.021 | -0.5559702905
-246.3595 | -0.5614206884
-246.7029 | -0.5668508465
-247.0243 | -0.5722591299
-247.3135 | -0.5776466242
-247.6045 | -0.5830119535
-247.8832 | -0.5883561906
-248.1747 | -0.5936777129
-248.4344 | -0.5989775056
-248.6548 | -0.6042539908
-248.9091 | -0.6095082989
-249.1167 | -0.6147391267
-249.3343 | -0.6199473488
-249.537 | -0.6251318005
-249.7262 | -0.6302933753
-249.9029 | -0.6354306045
-250.0472 | -0.6405446482
-250.2139 | -0.6456339453
-250.3664 | -0.6506998937
-250.5028 | -0.6557406907
-250.6179 | -0.6607577097
-250.7294 | -0.6657490212
-250.8065 | -0.6707162661
-250.9055 | -0.6756575066
-250.9888 | -0.6805743546
-251.039 | -0.6854647726
-251.097 | -0.6903303198
-251.1199 | -0.6951689744
-251.1391 | -0.6999822143
-251.147 | -0.7047681581
-251.1595 | -0.7095281232
-251.1425 | -0.7142606047
-251.0944 | -0.7189664206
-251.0432 | -0.7236445682
-251.0085 | -0.7282959682
-250.9376 | -0.7329193256
-250.8573 | -0.7375152791
-250.7679 | -0.7420825893
-250.6606 | -0.7466221225
-250.5546 | -0.7511329874
-250.4374 | -0.7556161198
-250.3162 | -0.7600704692
-250.1538 | -0.76449681
-249.9771 | -0.7688938309
-249.8192 | -0.7732622936
-249.6378 | -0.7776013895
-249.4425 | -0.7819120997
-249.2385 | -0.7861934798
-249.0487 | -0.7904461173
-248.8356 | -0.7946692476
-248.6033 | -0.7988629081
-248.3358 | -0.8030260728
-248.082 | -0.8071590441
-247.8182 | -0.8112613109
-247.5091 | -0.8153334432
-247.2196 | -0.8193749151
-246.918 | -0.8233860842
-246.6085 | -0.827365509
-246.2389 | -0.8313137543
-245.9018 | -0.8352299848
-245.5379 | -0.83911501
-245.16 | -0.8429683691
-244.7949 | -0.8467911794
-244.3986 | -0.8505819174
-243.9979 | -0.854341036
-243.5871 | -0.8580670126
-243.1853 | -0.8617615567
-242.7434 | -0.8654231597
-242.3042 | -0.8690537436
-241.8486 | -0.8726517684
-241.3861 | -0.8762183225
-240.9085 | -0.8797509887
-240.4117 | -0.8832504546
-239.8884 | -0.8867151978
-239.3624 | -0.8901468508
-238.8329 | -0.8935440945
-238.2785 | -0.896907954
-237.7103 | -0.900237498
-237.1477 | -0.9035340016
-236.5743 | -0.9067950194
-235.9832 | -0.9100215556
-235.3596 | -0.913212769
-234.7331 | -0.9163703241
-234.0834 | -0.9194926323
-233.4552 | -0.9225802921
-232.8048 | -0.9256326103
-232.1553 | -0.9286503092
-231.4843 | -0.9316326838
-230.8146 | -0.9345804134
-230.1102 | -0.9374929813
-229.409 | -0.9403711407
-228.7009 | -0.943213502
-227.9823 | -0.9460209252
-227.2518 | -0.9487921962
-226.5168 | -0.951529012
-225.7649 | -0.9542294609
-224.9987 | -0.9568945094
-224.222 | -0.959522448
-223.4597 | -0.9621150322
-222.6296 | -0.9646708877
-221.8151 | -0.9671910317
-220.9938 | -0.9696742326
-220.1565 | -0.9721213086
-219.3047 | -0.9745311783
-218.4435 | -0.9769046162
-217.5668 | -0.9792406779
-216.6732 | -0.9815404668
-215.8006 | -0.9838030569
-214.8893 | -0.9860296777
-213.9692 | -0.9882190152
-213.0301 | -0.9903719074
-212.0957 | -0.9924867648
-211.1462 | -0.9945648182
-210.1861 | -0.996604776
-209.1838 | -0.9986076427
-208.1708 | -1.000572
-207.1574 | -1.002499596
-206.1558 | -1.004389
-205.1094 | -1.006240808
-204.0541 | -1.008054
-202.9952 | -1.009829
-201.9157 | -1.011566
-200.8108 | -1.013265
-199.7023 | -1.014926
-198.5794 | -1.016549
-197.446 | -1.018132
-196.2899 | -1.019679
-195.104 | -1.021186
-193.933 | -1.022656
-192.7278 | -1.024086
-191.5147 | -1.025478
-190.2911 | -1.026832
-189.0455 | -1.028147
-187.8025 | -1.029423
-186.5215 | -1.030661
-185.2424 | -1.03186
-183.9577 | -1.033021
-182.6311 | -1.034142
-181.3017 | -1.035225
-179.9388 | -1.036268
-178.5696 | -1.037272
-177.1731 | -1.038237
-175.7778 | -1.039164
-174.3707 | -1.040051
-172.9401 | -1.040899
-171.4906 | -1.041707
-170.015 | -1.042477
-168.5403 | -1.043207
-167.0334 | -1.043898
-165.488 | -1.04455
-163.9705 | -1.045162
-162.431 | -1.045734
-160.8814 | -1.046268
-159.2717 | -1.046761
-157.6327 | -1.047216
-156.0082 | -1.04763
-154.3824 | -1.048005
-152.7478 | -1.048341
-151.0714 | -1.048638
-149.3784 | -1.048894
-147.6586 | -1.049112
-145.906 | -1.04929
-144.1782 | -1.049429
-142.4451 | -1.049528
-140.6904 | -1.049588
-138.9185 | -1.049608